## new1 (2)
常用工程材料属性（若对数据存在疑问，请对照其他资料核实）
材料类别 | 材料名称 | 弹性模量(N/m^2) | 泊松比 | 质量密度(kg/m^3) | 抗剪模量(N/m^2) | 张力强度(N/m^2) | 屈服强度(N/m^2) | 热扩张系数(/Kelven) | 比热(J/(kg.K)) | 热导率(W/(m.k))
| Ductile Iron (SN) | 120000000000 | 0.31 | 7900 | 77000000000 | 861695000 | 551485000 | 1.1e-05 | 450 | 75
可锻铸铁 | KTH300-06 (GB) | 190000000000 | 0.27 | 7300 | 86000000000 | 300000000 | 0 | 1.2e-05 | 510 | 47
可锻铸铁 | KTH350-10 (GB) | 190000000000 | 0.27 | 7300 | 86000000000 | 350000000 | 200000000 | 1.2e-05 | 510 | 47
可锻铸铁 | KTZ450-06 (GB) | 190000000000 | 0.27 | 7300 | 86000000000 | 450000000 | 270000000 | 1.2e-05 | 510 | 47
可锻铸铁 | KTZ550-04 (GB) | 190000000000 | 0.27 | 7300 | 86000000000 | 550000000 | 340000000 | 1.2e-05 | 510 | 47
可锻铸铁 | KTZ650-02 (GB) | 190000000000 | 0.27 | 7300 | 86000000000 | 650000000 | 430000000 | 1.2e-05 | 510 | 47
可锻铸铁 | KTZ700-02 (GB) | 190000000000 | 0.27 | 7300 | 86000000000 | 700000000 | 530000000 | 1.2e-05 | 510 | 47
可锻铸铁 | KTB350-04 (GB) | 120000000000 | 0.31 | 7900 | 77000000000 | 350000000 | 0 | 1.1e-05 | 450 | 75
可锻铸铁 | KTB380-12 (GB) | 120000000000 | 0.31 | 7900 | 77000000000 | 380000000 | 170000000 | 1.1e-05 | 450 | 75
可锻铸铁 | KTB400-05 (GB) | 120000000000 | 0.31 | 7900 | 77000000000 | 440000000 | 220000000 | 1.1e-05 | 450 | 75
可锻铸铁 | KTB450-07 (GB) | 120000000000 | 0.31 | 7900 | 77000000000 | 450000000 | 260000000 | 1.1e-05 | 450 | 75
| Gray Cast Iron (SN) | 66178100000 | 0.27 | 7200 | 50000000000 | 151658000 | 0 | 1.2e-05 | 510 | 45
灰铸铁 | HT100 (GB) | 108000000000 | 0.123 | 7100 | 48000000000 | 150000000 | 0 | 8.2e-06 | 510 | 45
灰铸铁 | HT150 (GB) | 116000000000 | 0.194 | 7000 | 48600000000 | 150000000 | 0 | 1.01e-05 | 510 | 45
灰铸铁 | HT200 (GB) | 148000000000 | 0.31 | 7200 | 56600000000 | 200000000 | 0 | 1.098e-05 | 510 | 45
灰铸铁 | HT250 (GB) | 138000000000 | 0.156 | 7280 | 59800000000 | 250000000 | 0 | 8.2e-06 | 510 | 45
灰铸铁 | HT300 (GB) | 143000000000 | 0.27 | 7300 | 56600000000 | 300000000 | 0 | 1.122e-05 | 510 | 45
灰铸铁 | HT350 (GB) | 145000000000 | 0.27 | 7300 | 56600000000 | 350000000 | 0 | 1.122e-05 | 510 | 45
| Malleable Cast Iron | 190000000000 | 0.27 | 7300 | 86000000000 | 413613000 | 275742000 | 1.2e-05 | 510 | 47
球墨铸铁 | QT400-15 | 161000000000 | 0.274 | 7010 | 63200000000 | 400000000 | 250000000 | 1.29e-05 | 510 | 47
球墨铸铁 | QT400-18 | 161000000000 | 0.274 | 7010 | 63200000000 | 400000000 | 250000000 | 1.29e-05 | 510 | 47
球墨铸铁 | QT450-10 | 169000000000 | 0.257 | 7060 | 67600000000 | 450000000 | 310000000 | 1.01e-05 | 510 | 47
球墨铸铁 | QT500-7 | 162000000000 | 0.293 | 7000 | 62700000000 | 500000000 | 320000000 | 9.1e-06 | 510 | 47
球墨铸铁 | QT600-3 | 169000000000 | 0.286 | 7120 | 65600000000 | 600000000 | 370000000 | 1.18e-05 | 510 | 47
球墨铸铁 | QT700-2 | 169000000000 | 0.305 | 7090 | 64700000000 | 700000000 | 420000000 | 1.08e-05 | 510 | 47
球墨铸铁 | QT800-2 | 174000000000 | 0.27 | 7300 | 68400000000 | 800000000 | 480000000 | 1.01e-05 | 510 | 47
球墨铸铁 | QT900-2 | 181000000000 | 0.27 | 7180 | 71000000000 | 900000000 | 600000000 | 1.1e-05 | 510 | 47
低碳钢 | Q195 | 212000000000 | 0.286 | 7690 | 82400000000 | 350000000 | 195000000 | 8.8e-06 | 440 | 43
低碳钢 | Q215 | 212000000000 | 0.288 | 7690 | 82500000000 | 350000000 | 215000000 | 8.8e-06 | 440 | 43
低碳钢 | Q235-A(F) | 208000000000 | 0.277 | 7860 | 81400000000 | 390000000 | 235000000 | 8.7e-06 | 440 | 43
低碳钢 | Q235-A | 212000000000 | 0.288 | 7860 | 82300000000 | 390000000 | 235000000 | 1.2e-05 | 440 | 43
低碳钢 | Q235-B | 210000000000 | 0.274 | 7830 | 82400000000 | 390000000 | 235000000 | 8e-06 | 440 | 43
低碳钢 | Q255 | 210000000000 | 0.274 | 7830 | 82400000000 | 450000000 | 255000000 | 8e-06 | 440 | 43
低碳钢 | Q275 | 210000000000 | 0.274 | 7830 | 82400000000 | 490000000 | 250000000 | 8e-06 | 440 | 43
优质碳素结构钢 | 08F | 219000000000 | 0.267 | 7830 | 86200000000 | 295000000 | 175000000 | 8.7e-06 | 440 | 48
优质碳素结构钢 | 8 | 211000000000 | 0.279 | 7820 | 82500000000 | 295000000 | 175000000 | 1.22e-05 | 440 | 48
优质碳素结构钢 | 10F | 212000000000 | 0.27 | 7850 | 82600000000 | 315000000 | 185000000 | 1.25e-05 | 440 | 48
优质碳素结构钢 | 10 | 210000000000 | 0.27 | 7860 | 82600000000 | 315000000 | 185000000 | 1.26e-05 | 440 | 48
优质碳素结构钢 | 15F | 212000000000 | 0.288 | 7850 | 82400000000 | 355000000 | 205000000 | 1.188e-05 | 440 | 48
优质碳素结构钢 | 15 | 213000000000 | 0.289 | 7850 | 82600000000 | 375000000 | 225000000 | 1.187e-05 | 440 | 48
优质碳素结构钢 | 20 | 213000000000 | 0.282 | 7800 | 83100000000 | 410000000 | 245000000 | 1.192e-05 | 440 | 48
优质碳素结构钢 | 20G | 211000000000 | 0.286 | 7800 | 82310000000 | 425000000 | 245000000 | 1.239e-05 | 440 | 48
优质碳素结构钢 | 20g | 211000000000 | 0.286 | 7800 | 82300000000 | 400000000 | 245000000 | 1.239e-05 | 440 | 48
优质碳素结构钢 | 25 | 206000000000 | 0.281 | 7850 | 80400000000 | 450000000 | 275000000 | 1.1e-05 | 440 | 48
优质碳素结构钢 | 30 | 217000000000 | 0.317 | 7860 | 82000000000 | 490000000 | 295000000 | 1.08e-05 | 440 | 48
优质碳素结构钢 | 35 | 212000000000 | 0.291 | 7870 | 82100000000 | 530000000 | 315000000 | 1.245e-05 | 440 | 48
优质碳素结构钢 | 40 | 209000000000 | 0.27 | 7810 | 82300000000 | 570000000 | 335000000 | 9e-06 | 440 | 48
优质碳素结构钢 | 45 | 209000000000 | 0.269 | 7890 | 82300000000 | 600000000 | 355000000 | 1.17e-05 | 450 | 48
优质碳素结构钢 | 50 | 207000000000 | 0.276 | 7860 | 81100000000 | 630000000 | 375000000 | 1.206e-05 | 450 | 48
优质碳素结构钢 | 55 | 217000000000 | 0.27 | 7830 | 85300000000 | 645000000 | 380000000 | 9.9e-06 | 450 | 48
优质碳素结构钢 | 60 | 212000000000 | 0.264 | 8500 | 84000000000 | 675000000 | 400000000 | 9.6e-06 | 450 | 48
优质碳素结构钢 | 70 | 206000000000 | 0.304 | 7810 | 79000000000 | 715000000 | 420000000 | 1.15e-05 | 450 | 48
优质碳素结构钢 | 80 | 216000000000 | 0.31 | 7850 | 79500000000 | 1080000000 | 930000000 | 1.18e-05 | 450 | 48
| 15Mn | 210000000000 | 0.28 | 8000 | 80000000000 | 410000000 | 245000000 | 1.3e-05 | 450 | 48
| 16Mn | 212000000000 | 0.31 | 7870 | 80700000000 | 420000000 | 250000000 | 1.28e-05 | 450 | 48
| 25Mn | 210000000000 | 0.28 | 8000 | 80000000000 | 490000000 | 295000000 | 1.3e-05 | 450 | 48
| 35Mn | 210000000000 | 0.28 | 8000 | 80000000000 | 560000000 | 335000000 | 1.3e-05 | 450 | 48
| 45Mn | 210000000000 | 0.28 | 8000 | 80000000000 | 620000000 | 375000000 | 1.3e-05 | 450 | 48
| 60Mn | 210000000000 | 0.288 | 7820 | 81900000000 | 695000000 | 410000000 | 1.21e-05 | 450 | 48
| 65Mn | 211000000000 | 0.288 | 7820 | 81900000000 | 735000000 | 430000000 | 1.2e-05 | 450 | 48
| 70Mn | 215000000000 | 0.29 | 7840 | 82000000000 | 785000000 | 450000000 | 1.19e-05 | 450 | 48
碳素工具钢 | T2 | 137000000000 | 0.31 | 8980 | 52000000000 | 715000000 | 420000000 | 1.728e-05 | 450 | 48
碳素工具钢 | T3 | 107900000000 | 0.35 | 8910 | 44100000000 | 715000000 | 420000000 | 1.692e-05 | 450 | 48
碳素工具钢 | T7 | 210000000000 | 0.275 | 7900 | 80000000000 | 715000000 | 420000000 | 1.3e-05 | 450 | 48
碳素工具钢 | T8 | 223000000000 | 0.277 | 7840 | 87200000000 | 1080000000 | 930000000 | 1.06e-05 | 450 | 48
碳素工具钢 | T8Mn | 210000000000 | 0.275 | 7900 | 80000000000 | 1080000000 | 930000000 | 1.3e-05 | 450 | 48
碳素工具钢 | T9 | 210000000000 | 0.275 | 7900 | 80000000000 | 1130000000 | 980000000 | 1.3e-05 | 450 | 48
碳素工具钢 | T10 | 210000000000 | 0.275 | 7900 | 80000000000 | 1150000000 | 990000000 | 1.3e-05 | 450 | 48
铸钢 | ZG230-450 (GB) | 211000000000 | 0.311 | 7830 | 80400000000 | 482549000 | 248168000 | 9.6e-06 | 500 | 30
铸钢 | ZG20SiMn (GB) | 211000000000 | 0.29 | 7860 | 82100000000 | 482549000 | 248168000 | 1.265e-05 | 500 | 30
铸钢 | ZG40Cr (GB) | 215000000000 | 0.27 | 7720 | 84210000000 | 482549000 | 248168000 | 1.2265e-05 | 500 | 30
合金结构钢 | Q295 | 206000000000 | 0.28 | 7850 | 79000000000 | 390000000 | 295000000 | 1.3e-05 | 460 | 44
合金结构钢 | Q345 | 206000000000 | 0.28 | 7850 | 79000000000 | 470000000 | 345000000 | 1.3e-05 | 460 | 44
合金结构钢 | Q390 | 206000000000 | 0.28 | 7850 | 79000000000 | 490000000 | 390000000 | 1.3e-05 | 460 | 44
合金结构钢 | Q420 | 206000000000 | 0.28 | 7850 | 79000000000 | 520000000 | 420000000 | 1.3e-05 | 460 | 44
合金结构钢 | Q460 | 206000000000 | 0.28 | 7850 | 79000000000 | 550000000 | 460000000 | 1.3e-05 | 460 | 44
合金结构钢 | 4140 | 200000000000 | 0.29 | 7830 | 76000000000 | 795000000 | 610000000 | 1.18e-05 | 460 | 44
优质合金结构钢 | 20Cr | 207000000000 | 0.254 | 7830 | 82500000000 | 835000000 | 540000000 | 1.13e-05 | 460 | 44
优质合金结构钢 | 30Cr | 206000000000 | 0.29 | 7820 | 79000000000 | 885000000 | 685000000 | 1.3e-05 | 460 | 44
优质合金结构钢 | 40Cr | 211000000000 | 0.277 | 7870 | 82800000000 | 980000000 | 785000000 | 1.199e-05 | 460 | 44
优质合金结构钢 | 45Cr | 206000000000 | 0.29 | 7820 | 79000000000 | 1030000000 | 835000000 | 1.3e-05 | 460 | 44
优质合金结构钢 | 50Cr | 206000000000 | 0.29 | 7820 | 79000000000 | 1080000000 | 930000000 | 1.3e-05 | 460 | 44
| 15CrMo | 212000000000 | 0.284 | 7880 | 82500000000 | 440000000 | 295000000 | 1.337e-05 | 460 | 44
| 20CrMo | 210000000000 | 0.278 | 7840 | 82200000000 | 885000000 | 685000000 | 1.27e-05 | 460 | 44
| 20CrMoH | 210000000000 | 0.278 | 7840 | 82200000000 | 1258000000 | 1079000000 | 1.27e-05 | 460 | 44
| 25Cr2MoV | 211000000000 | 0.3 | 7620 | 81000000000 | 1090000000 | 1042000000 | 1.18e-05 | 460 | 44
| 25Cr2MoVA | 211000000000 | 0.3 | 7620 | 81000000000 | 930000000 | 785000000 | 1.18e-05 | 460 | 44
| 25Cr3Mo3VNb# | 220000000000 | 0.28 | 7810 | 85500000000 | 885000000 | 685000000 | 1.007e-05 | 460 | 44
| 30CrMo | 211000000000 | 0.279 | 7850 | 82200000000 | 9300000000 | 785000000 | 1.27e-05 | 460 | 44
| 35CrMo | 213000000000 | 0.286 | 7870 | 82400000000 | 980000000 | 835000000 | 1.25e-05 | 460 | 44
| 42CrMo | 212000000000 | 0.28 | 7850 | 82500000000 | 1080000000 | 930000000 | 1.243e-05 | 460 | 44
| 7Cr7Mo3V2Si# | 225000000000 | 0.36 | 7720 | 82200000000 | 1080000000 | 930000000 | 1.11e-05 | 460 | 44
| 9Cr2Mo# | 236000000000 | 0.3 | 7810 | 90700000000 | 1080000000 | 930000000 | 1.15e-05 | 460 | 44
| Cr12MoV | 218000000000 | 0.28 | 7850 | 85300000000 | 920000000 | 750000000 | 1.04e-05 | 460 | 44
| Cr4Mo4V# | 218000000000 | 0.29 | 7870 | 84100000000 | 1080000000 | 930000000 | 1.088e-05 | 460 | 44
| CrWMn | 220000000000 | 0.29 | 7930 | 85600000000 | 925000000 | 750000000 | 1.172e-05 | 460 | 44
| 20CrMnMo | 207000000000 | 0.254 | 7870 | 82500000000 | 1175000000 | 885000000 | 1.12e-05 | 460 | 44
| 40CrMnMo | 207000000000 | 0.254 | 7870 | 82500000000 | 9800000000 | 785000000 | 1.12e-05 | 460 | 44
| 20CrMnTi | 212000000000 | 0.289 | 7860 | 81700000000 | 1080000000 | 835000000 | 1.27e-05 | 460 | 44
| 30CrMnTi | 205000000000 | 0.25 | 7850 | 82000000000 | 1470000000 | 121000000 | 1.072e-05 | 460 | 44
| 20CrMnSi | 210000000000 | 0.276 | 7800 | 82300000000 | 785000000 | 635000000 | 1.29e-05 | 460 | 44
| 40CrMnSiMoV | 193000000000 | 0.26 | 7780 | 81000000000 | 1988000000 | 1945000000 | 1.25e-05 | 460 | 44
| 5Cr21Mn9Ni2N | 205000000000 | 0.265 | 7730 | 81000000000 | 1090000000 | 598000000 | 1.68e-05 | 460 | 44
| 5Cr21Mn9Ni12N | 198000000000 | 0.27 | 7730 | 77600000000 | 870000000 | 464000000 | 1.85e-05 | 460 | 44
| 20CrNiMo | 208000000000 | 0.295 | 7870 | 80900000000 | 980000000 | 785000000 | 1.28e-05 | 460 | 44
| 20CrNi2MoA | 210000000000 | 0.275 | 7870 | 85000000000 | 1150000000 | 835000000 | 1.072e-05 | 460 | 44
| 2Cr12NiMoWV | 216000000000 | 0.27 | 7840 | 84400000000 | 885000000 | 735000000 | 1.038e-05 | 460 | 44
| 28CrNiMoV# | 214000000000 | 0.28 | 7870 | 82900000000 | 1150000000 | 835000000 | 1.2e-05 | 460 | 44
| 30Cr2Ni4MoV# | 204000000000 | 0.286 | 7860 | 79400000000 | 1150000000 | 835000000 | 1.17e-05 | 460 | 44
| 40CrNiMo | 209000000000 | 0.295 | 7870 | 80700000000 | 980000000 | 800000000 | 1.28e-05 | 460 | 44
| 40CrNiMoA | 209000000000 | 0.295 | 7870 | 80700000000 | 980000000 | 835000000 | 1.28e-05 | 460 | 44
| 45CrNiMoV | 214000000000 | 0.29 | 7830 | 82800000000 | 1553000000 | 1374000000 | 1.211e-05 | 460 | 44
| 45CrNiMoVA | 214000000000 | 0.29 | 7830 | 82800000000 | 1470000000 | 1325000000 | 1.211e-05 | 460 | 44
| 10Cr2Mo1# | 201000000000 | 0.291 | 7830 | 79800000000 | 1250000000 | 1050000000 | 1.11e-05 | 0 | 0
| 10Cr9Mo1VNb# | 220000000000 | 0.29 | 7780 | 85000000000 | 1250000000 | 1050000000 | 1.17e-05 | 0 | 0
| 10CrMo910# | 216000000000 | 0.283 | 7870 | 84200000000 | 1250000000 | 1050000000 | 1.22e-05 | 0 | 0
| 12Cr1MoV | 214000000000 | 0.286 | 7860 | 83500000000 | 450000000 | 255000000 | 1.303e-05 | 0 | 0
| 12Cr1MoVTiB# | 210000000000 | 0.27 | 7830 | 82000000000 | 1250000000 | 1050000000 | 1.269e-05 | 0 | 0
| 12Cr3MoVSiTiB# | 218000000000 | 0.27 | 7780 | 86100000000 | 1250000000 | 1050000000 | 1.216e-05 | 0 | 0
| 12CrNi3 | 212000000000 | 0.31 | 7840 | 80900000000 | 930000000 | 685000000 | 1.19e-05 | 0 | 0
| 12Cr2Ni4 | 207000000000 | 0.298 | 7840 | 79700000000 | 1080000000 | 835000000 | 1.289e-05 | 0 | 0
| 12Cr2Ni4H | 207000000000 | 0.298 | 7840 | 79700000000 | 1080000000 | 835000000 | 1.289e-05 | 0 | 0
| 12Cr2Ni4HA | 207000000000 | 0.298 | 7840 | 79700000000 | 1080000000 | 835000000 | 1.289e-05 | 0 | 0
| 12Cr18Ni9# | 184000000000 | 0.243 | 7920 | 74000000000 | 1250000000 | 1050000000 | 1.55e-05 | 0 | 0
| 12Cr11MoV# | 217000000000 | 0.27 | 7810 | 85100000000 | 1250000000 | 1050000000 | 1.07e-05 | 0 | 0
| 12Cr12Mo# | 219000000000 | 0.31 | 7750 | 79000000000 | 1250000000 | 1050000000 | 1.04e-05 | 0 | 0
| 1Cr13 | 216000000000 | 0.28 | 7770 | 84100000000 | 540000000 | 345000000 | 1.13e-05 | 0 | 0
| 1Cr18Ni9 | 184000000000 | 0.243 | 7920 | 74000000000 | 520000000 | 250000000 | 1.55e-05 | 0 | 0
| 18Cr2Ni4W | 202000000000 | 0.27 | 7910 | 79400000000 | 1039000000 | 952000000 | 1.24e-05 | 0 | 0
| 18Cr2Ni4WA | 202000000000 | 0.27 | 7910 | 79400000000 | 1175000000 | 835000000 | 1.24e-05 | 0 | 0
| 20CrMoVNbTiB# | 213000000000 | 0.27 | 7880 | 84000000000 | 1250000000 | 1050000000 | 1.234e-05 | 0 | 0
| 20CrMo1VTiB# | 213000000000 | 0.279 | 7880 | 83800000000 | 1250000000 | 1050000000 | 1.26e-05 | 0 | 0
| 4Cr3Mo2MnSiVNbB# | 218000000000 | 0.29 | 7820 | 84100000000 | 1250000000 | 1050000000 | 1.03e-05 | 0 | 0
| 4Cr5Mo2MnVSi# | 221000000000 | 0.29 | 7770 | 86300000000 | 1250000000 | 1050000000 | 1e-05 | 0 | 0
| 20CrNi4A# | 207000000000 | 0.29 | 7880 | 80400000000 | 1250000000 | 1050000000 | 1.211e-05 | 0 | 0
| 3Cr2W8V | 226000000000 | 0.31 | 8350 | 86000000000 | 920000000 | 750000000 | 1.21e-05 | 0 | 0
| 16MnCr5 | 211000000000 | 0.28 | 7890 | 82600000000 | 1313000000 | 1187000000 | 1.259e-05 | 460 | 44
| 16Mng# | 208000000000 | 0.26 | 7850 | 82000000000 | 785000000 | 450000000 | 1.37e-05 | 450 | 48
| 16Mnl# | 212000000000 | 0.31 | 7870 | 80700000000 | 785000000 | 450000000 | 1.28e-05 | 450 | 48
| 16MnR# | 209000000000 | 0.28 | 7850 | 82000000000 | 785000000 | 450000000 | 1.26e-05 | 450 | 48
| 19Mn5 | 202000000000 | 0.27 | 7910 | 79400000000 | 559000000 | 382000000 | 1.24e-05 | 450 | 48
| 35Mn2 | 206000000000 | 0.3 | 7650 | 79300000000 | 835000000 | 685000000 | 1.22e-05 | 450 | 48
| 40MnB | 209000000000 | 0.28 | 7870 | 81400000000 | 980000000 | 785000000 | 1.22e-05 | 450 | 48
| 40MnBH | 209000000000 | 0.28 | 7870 | 81400000000 | 980000000 | 785000000 | 1.22e-05 | 450 | 48
| 40MnBHA | 209000000000 | 0.28 | 7870 | 81400000000 | 980000000 | 785000000 | 1.22e-05 | 450 | 48
| 45Mn2 | 204000000000 | 0.23 | 7800 | 82800000000 | 885000000 | 735000000 | 1.13e-05 | 450 | 48
| 20MnCr5 | 209000000000 | 0.28 | 7810 | 82100000000 | 1482000000 | 1232000000 | 1.305e-05 | 450 | 48
| 25MnCr5# | 210000000000 | 0.28 | 7830 | 82000000000 | 1587000000 | 1213000000 | 1.244e-05 | 450 | 48
| 28MnCr5 | 212000000000 | 0.28 | 7850 | 82800000000 | 1307000000 | 982000000 | 1.196e-05 | 450 | 48
| 20MnMoB | 212000000000 | 0.27 | 7900 | 83100000000 | 1080000000 | 885000000 | 1.25e-05 | 450 | 48
| 20MnMoBH | 212000000000 | 0.27 | 7900 | 83100000000 | 1080000000 | 885000000 | 1.25e-05 | 450 | 48
| 20MnMoBHA | 212000000000 | 0.27 | 7900 | 83100000000 | 1080000000 | 885000000 | 1.25e-05 | 450 | 48
| 20MnTiBRE# | 205000000000 | 0.25 | 7850 | 82000000000 | 785000000 | 450000000 | 1.05e-05 | 450 | 48
| 20MnVB | 207000000000 | 0.256 | 7870 | 82600000000 | 1080000000 | 885000000 | 1.1205e-05 | 450 | 48
| 20MnVBH | 207000000000 | 0.256 | 7870 | 82600000000 | 1080000000 | 885000000 | 1.1205e-05 | 450 | 48
| 20MnVBHA | 207000000000 | 0.256 | 7870 | 82600000000 | 1080000000 | 885000000 | 1.1205e-05 | 450 | 48
| 20Ni2Mo | 206000000000 | 0.3 | 7620 | 79300000000 | 651000000 | 485000000 | 1.15e-05 | 450 | 48
| 19CN5 | 213000000000 | 0.29 | 7850 | 82000000000 | 1447000000 | 1003000000 | 1.29e-05 | 450 | 48
| 13MnNiMoNB# | 210000000000 | 0.28 | 7830 | 81900000000 | 1250000000 | 1050000000 | 1.15e-05 | 0 | 0
| 14MnMoVBRE | 206000000000 | 0.25 | 7870 | 82100000000 | 762000000 | 522000000 | 1.26e-05 | 0 | 0
| 15MnV | 213000000000 | 0.283 | 7840 | 83000000000 | 885000000 | 635000000 | 1.27e-05 | 460 | 44
| ML15MnV | 213000000000 | 0.283 | 7840 | 83000000000 | 1079000000 | 883000000 | 1.27e-05 | 460 | 44
| 53CaS | 211000000000 | 0.27 | 7830 | 83000000000 | 791000000 | 585000000 | 1.64e-05 | 460 | 44
| 55Si2Mn | 207000000000 | 0.27 | 7730 | 81300000000 | 1274000000 | 1176000000 | 1.184e-05 | 460 | 44
| 55Si2MnB | 207000000000 | 0.27 | 7730 | 81300000000 | 1274000000 | 1176000000 | 1.184e-05 | 460 | 44
| 55SiMnVB | 209000000000 | 0.28 | 7860 | 81700000000 | 1372000000 | 1225000000 | 1.176e-05 | 460 | 44
| 55Tis# | 210000000000 | 0.285 | 7730 | 81700000000 | 885000000 | 685000000 | 1.221e-05 | 460 | 44
| 60Si2Mn | 206000000000 | 0.29 | 7740 | 79900000000 | 1274000000 | 1176000000 | 1.26e-05 | 460 | 44
| 60Si2MnA | 206000000000 | 0.29 | 7740 | 79900000000 | 1568000000 | 1372000000 | 1.26e-05 | 460 | 44
| BHW35# | 209000000000 | 0.29 | 7840 | 80900000000 | 885000000 | 685000000 | 1.26e-05 | 460 | 44
| K409# | 196000000000 | 0.22 | 8180 | 81000000000 | 885000000 | 685000000 | 1.22e-05 | 460 | 44
| K438# | 207000000000 | 0.27 | 8160 | 82000000000 | 885000000 | 685000000 | 9.8e-06 | 460 | 44
| GCr15 | 219000000000 | 0.3 | 7830 | 84700000000 | 1617000000 | 0 | 1.203e-05 | 460 | 44
| GCr15A | 219000000000 | 0.3 | 7830 | 84700000000 | 1902000000 | 0 | 1.203e-05 | 460 | 44
| GCr15SiMn | 216000000000 | 0.3 | 7820 | 83200000000 | 1831000000 | 0 | 1.2e-05 | 460 | 44
| GCr15SiMnA | 216000000000 | 0.3 | 7820 | 83200000000 | 1906000000 | 0 | 1.2e-05 | 460 | 44
| Ni-Cr-Co-Fe# | 221000000000 | 0.29 | 8190 | 83000000000 | 885000000 | 685000000 | 1.09e-05 | 460 | 44
| X20CrNiMoV121# | 221000000000 | 0.27 | 7700 | 87300000000 | 885000000 | 685000000 | 1.14e-05 | 460 | 44
| YF45MnV | 212000000000 | 0.28 | 7840 | 82600000000 | 886000000 | 587000000 | 1.02e-05 | 460 | 44
滚动轴承钢 | ZG15Cr1Mo# | 207000000000 | 0.29 | 7830 | 79300000000 | 885000000 | 685000000 | 1.404e-05 | 460 | 44
滚动轴承钢 | ZG15Cr1Mo1V# | 215000000000 | 0.281 | 7810 | 83900000000 | 885000000 | 685000000 | 1.26e-05 | 460 | 44
滚动轴承钢 | ZG15Cr2Mo# | 213000000000 | 0.279 | 7880 | 83300000000 | 885000000 | 685000000 | 1.315e-05 | 460 | 44
滚动轴承钢 | ZG1Cr13# | 219000000000 | 0.281 | 7720 | 85500000000 | 885000000 | 685000000 | 1.022e-05 | 460 | 44
| G20CrNi2Mo | 205000000000 | 0.29 | 7880 | 79300000000 | 980000000 | 0 | 1.218e-05 | 460 | 44
| G20CrNi2MoA | 205000000000 | 0.29 | 7880 | 79300000000 | 980000000 | 0 | 1.218e-05 | 460 | 44
| G20CrNi4A# | 198000000000 | 0.27 | 7880 | 77700000000 | 885000000 | 0 | 1.239e-05 | 460 | 44
| G20CrNiMo | 213000000000 | 0.292 | 7800 | 82400000000 | 1176000000 | 0 | 1.208e-05 | 460 | 44
| G20CrNiMoA | 213000000000 | 0.292 | 7800 | 82400000000 | 1176000000 | 0 | 1.208e-05 | 460 | 44
不锈钢 | 00Cr17Ni14Mo2 (GB) | 206000000000 | 0.28 | 8000 | 80300000000 | 500000000 | 250000000 | 1.67e-05 | 500 | 16
不锈钢 | 0Cr13Al | 200000000000 | 0.28 | 7800 | 77000000000 | 410000000 | 177000000 | 1.1e-05 | 460 | 18
不锈钢 | 0Cr18Ni9 (GB) | 204000000000 | 0.285 | 7930 | 79400000000 | 520000000 | 205000000 | 1.67e-05 | 500 | 16
不锈钢 | 0Cr17Ni4Cu4Nb (GB) | 213000000000 | 0.27 | 7780 | 77300000000 | 1000000000 | 865000000 | 1.11e-05 | 500 | 16
不锈钢 | 0Cr18Ni12Mo2Ti (GB) | 192999997366.7 | 0.27 | 8000.000133 | 0 | 530000000 | 205000000 | 1.6e-05 | 499.999993 | 16.3
不锈钢 | 0Cr18Ni9Cu3 (GB) | 192999997366.7 | 0.27 | 8000.000133 | 0 | 480000000 | 177000000 | 1.7e-05 | 499.999993 | 16.1
不锈钢 | 0Cr18Ni13Si4 (GB) | 195000000983.2 | 0.27 | 8000.000133 | 77000001342.9 | 520000000 | 205000000 | 1.7e-05 | 499.999993 | 16.3
不锈钢 | 1Cr17Mn6Ni5N(GB) | 207000000000 | 0.27 | 7859.9999 | 0 | 520000000 | 275000000 | 1.7e-05 | 501.99998 | 16.3
| ZG20Cr13 | 190000000000 | 0.26 | 7700 | 79000000000 | 588000000 | 392000000 | 1.5e-05 | 520 | 37
| ZG0Cr13Ni6Mo# | 203000000000 | 0.291 | 7730 | 78600000000 | 588000000 | 392000000 | 1.078e-05 | 520 | 37
| Bronze | 110000000000 | 0.3 | 7400 | 43000000000 | 551485000 | 275742000 | 1.7e-05 | 380 | 56
| QBe1.7 | 115000000000 | 0.3 | 8260 | 50000000000 | 483000000 | 221000000 | 1.67e-05 | 0 | 118
| QBe2 | 125000000000 | 0.3 | 8250 | 50000000000 | 469000000 | 172000000 | 1.67e-05 | 0 | 105
黄铜 | H90 | 100000000000 | 0.33 | 8500 | 37000000000 | 448413000 | 239689000 | 1.8e-05 | 390 | 110
黄铜 | HPb63-3 | 105000000000 | 0 | 8500 | 39000000000 | 338000000 | 117000000 | 2.03e-05 | 0 | 115
| QCr0.5-0.2-0.1 | 130000000000 | 0 | 8890 | 50000000000 | 234000000 | 97000000 | 1.76e-05 | 0 | 171
| QCd-1 | 110000000000 | 0.37 | 8900 | 40000000000 | 394380000 | 258646000 | 2.4e-05 | 390 | 390
| QMn5 | 110000000000 | 0.37 | 8300 | 39000000000 | 448081000 | 206807000 | 2.2e-05 | 380 | 9.6
| QSn4-3 | 1100000000000 | 0.33 | 8800 | 37000000000 | 261955000 | 110297000 | 1.8e-05 | 380 | 47
| QSn6.5-0.4 | 110000000000 | 0 | 8780 | 41000000000 | 455000000 | 193000000 | 1.84e-05 | 0 | 50
| ZChPbSB16-16-2# | 36200000000 | 0.32 | 9280 | 13700000000 | 261955000 | 110297000 | 2.33e-05 | 380 | 47
| ZChSnSb11-6# | 58800000000 | 0.36 | 7170 | 13700000000 | 261955000 | 110297000 | 2.26e-05 | 380 | 47
| ZChSnSb8-4# | 55900000000 | 0.36 | 7160 | 13700000000 | 261955000 | 110297000 | 2.23e-05 | 380 | 47
| ZCuAL10Fe3# | 119000000000 | 0.33 | 7750 | 44900000000 | 261955000 | 110297000 | 1.702e-05 | 380 | 47
| ZCuAL10Fe3Mn2# | 108000000000 | 0.3 | 7550 | 41000000000 | 261955000 | 110297000 | 1.694e-05 | 380 | 47
| ZCuPb30 | 82000000000 | 0.32 | 9620 | 31000000000 | 950000000 | 0 | 1.95e-05 | 380 | 47
| ZCuSn5Pb5Zn5 | 85300000000 | 0.32 | 8410 | 32400000000 | 250000000 | 110000000 | 1.78e-05 | 380 | 47
铝 | AL-1# | 69580000000 | 0.31 | 2700 | 2700000000 | 885000000 | 685000000 | 2.36e-05 | 460 | 44
| LC4# | 75000000000 | 0.35 | 2820 | 2760000000 | 885000000 | 685000000 | 2.428e-05 | 460 | 44
| LD5# | 75500000000 | 0.4 | 2770 | 2692000000 | 885000000 | 685000000 | 2.364e-05 | 460 | 44
| LD9# | 74000000000 | 0.34 | 2800 | 28000000000 | 420507000 | 317104000 | 2.2e-05 | 1000 | 150
| LD10# | 74800000000 | 0.35 | 2820 | 2840000000 | 885000000 | 685000000 | 2.274e-05 | 460 | 44
铝 | LY12# | 74200000000 | 0.36 | 2850 | 2730000000 | 885000000 | 685000000 | 2.384e-05 | 460 | 44
| ZALSi12# | 77500000000 | 0.33 | 2570 | 2840000000 | 885000000 | 685000000 | 2.33e-05 | 460 | 44
| ZALSi9Mg# | 72520000000 | 0.32 | 2500 | 2744000000 | 885000000 | 685000000 | 2.12e-05 | 460 | 44
| 1050 (GB) | 69000000000 | 0.33 | 2700 | 27000000000 | 68935600 | 27574200 | 2.4e-05 | 900 | 200
| 1050-O (GB) | 69000000000 | 0.33 | 2705 | 26000000000 | 60000000 | 30000000 | 2.4e-05 | 900 | 234
| 1050-H12 (GB) | 69000000000 | 0.33 | 2705 | 26000000000 | 80000000 | 70000000 | 2.36e-05 | 900 | 230
| 1050-H12 Rod (GB) | 69000000000 | 0.33 | 2705 | 26000000000 | 80000000 | 57000000 | 2.4e-05 | 900 | 230
| 1050-H14 (GB) | 69000000000 | 0.33 | 2705 | 26000000000 | 95000000 | 80000000 | 2.36e-05 | 900 | 230
| 1050-H16 (GB) | 69000000000 | 0.33 | 2705 | 26000000000 | 1200000000 | 105000000 | 2.36e-05 | 900 | 230
| 1050-H18 (GB) | 69000000000 | 0.33 | 2705 | 26000000000 | 125000000 | 100000000 | 2.36e-05 | 900 | 230
| 1050-H18 Rod (GB) | 69000000000 | 0.33 | 2705 | 26000000000 | 125000000 | 108000000 | 2.4e-05 | 900 | 230
| 1200-O Rod (GB) | 68900000000 | 0.33 | 2710 | 26000000000 | 89600000 | 34500000 | 2.4e-05 | 904.00002 | 222
| 1200-H12 Rod (GB) | 68899999795.8 | 0.33 | 2710.000001 | 26000000131.1 | 109999999.0 | 99284505.0 | 2.4e-05 | 904.000021 | 219.999998
| 1200-H16 Rod (GB) | 68899999795.8 | 0.33 | 2709.86221 | 26000000131.1 | 130000000.7 | 122726679.8 | 2.4e-05 | 904.000021 | 219.999998
| 1200-H26 Rod (GB) | 69000000666.1 | 0.33 | 2704.999986 | 26000000131.1 | 130000000.7 | 118589825.4 | 0 | 900.000005 | 229.999998
| 1145 (GB) | 69000000000 | 0.33 | 2700 | 27000000000 | 82722700 | 27574200 | 2.4e-05 | 1000 | 230
| 2014 Alloy (GB) | 73000000000 | 0.33 | 2800 | 28000000000 | 165445000 | 96509800 | 2.3e-05 | 960 | 160
| 2014-O (GB) | 72400000000 | 0.33 | 2800 | 28000000000 | 205000000 | 95000000 | 2.3e-05 | 880 | 192
| 2014-T4 (GB) | 72400000000 | 0.33 | 2800 | 28000000000 | 425000000 | 290000000 | 2.3e-05 | 880 | 134
| 2014-T6 (GB) | 72400000000 | 0.33 | 2800 | 28000000000 | 440000000 | 395000000 | 2.3e-05 | 880 | 155
| 2014-H112 (GB) | 72400000000 | 0.33 | 2800 | 28000000000 | 440000000 | 395000000 | 2.3e-05 | 880 | 155
| 2014-T62 (GB) | 72400000000 | 0.33 | 2800 | 28000000000 | 460000000 | 405000000 | 2.3e-05 | 880 | 155
| 2A90 (GB) | 74000000000 | 0.33 | 2800 | 27000000000 | 420507000 | 317104000 | 2.2e-05 | 1000 | 150
| 2024 (GB) | 73000000000 | 0.33 | 2800 | 28000000000 | 186126000 | 758291000 | 2.3e-05 | 800 | 140
| 2024-O (GB) | 72400000000 | 0.33 | 2780 | 28000000000 | 185000000 | 75000000 | 2.32e-05 | 875 | 193
| 2024-T3 (GB) | 72400000000 | 0.33 | 2780 | 28000000000 | 405000000 | 275000000 | 2.32e-05 | 875 | 120
| 2024-T4 (GB) | 72400000000 | 0.33 | 2780 | 28000000000 | 400000000 | 260000000 | 2.32e-05 | 875 | 120
| 2219-O (GB) | 72000000000 | 0.33 | 2840 | 27000000000 | 170000000 | 70000000 | 2.23e-05 | 864 | 170
| 2219-T31 (GB) | 72000000000 | 0.33 | 2840 | 27000000000 | 360000000 | 250000000 | 2.23e-05 | 864 | 116
| 2219-T37 (GB) | 72000000000 | 0.33 | 2840 | 27000000000 | 395000000 | 315000000 | 2.23e-05 | 864 | 116
| 2219-T62 (GB) | 72000000000 | 0.33 | 2840 | 27000000000 | 415000000 | 290000000 | 2.23e-05 | 864 | 120
| 2219-T81 (GB) | 72000000000 | 0.33 | 2840 | 27000000000 | 455000000 | 350000000 | 2.23e-05 | 864 | 120
| 2219-T87 (GB) | 72000000000 | 0.33 | 2840 | 27000000000 | 475000000 | 395000000 | 2.23e-05 | 864 | 120
| 2618-T61 (GB) | 74499996822.2 | 0.33 | 2760.000003 | 26999999871.0 | 440999997.7 | 371999997.0 | 2.2e-05 | 874.999999 | 145.999999
| 3003 Alloy (GB) | 69000000000 | 0.33 | 2700 | 27000000000 | 110297000 | 41361300 | 2.3e-05 | 1000 | 170
| 3003-O (GB) | 69000000000 | 0.33 | 2730 | 25000000000 | 110000000 | 40000000 | 2.32e-05 | 893 | 193
| 3003-O, Rod (GB) | 69000000666.1 | 0.33 | 2730.000002 | 24999999701.8 | 105000000 | 36000000 | 2.3e-05 | 893.000008 | 193.000002
| 3003-H12 (GB) | 69000000000 | 0.33 | 2730 | 25000000000 | 130000000 | 125000000 | 2.32e-05 | 893 | 162
| 3003-H12, Rod (GB) | 69000000666.1 | 0.33 | 2730.000002 | 24999999701.8 | 130000000.7 | 124999998.5 | 2.3e-05 | 893.000008 | 161.999999
| 3003-H14 (GB) | 69000000000 | 0.33 | 2730 | 25000000000 | 150000000 | 145000000 | 2.32e-05 | 893 | 159
| 3003-H14, Rod (GB) | 69000000666.1 | 0.33 | 2730.000002 | 24999999701.8 | 150000002.3 | 145000000.2 | 2.3e-05 | 893.000008 | 159.000002
| 3003-H16 (GB) | 69000000000 | 0.33 | 2730 | 25000000000 | 180000000 | 170000000 | 2.32e-05 | 893 | 157
| 3003-H18 (GB) | 69000000000 | 0.33 | 2730 | 25000000000 | 200000000 | 185000000 | 2.32e-05 | 893 | 155
| 3003-H18, Rod (GB) | 69000000666.1 | 0.33 | 2730.000002 | 24999999701.8 | 200000003.1 | 184999996.7 | 2.3e-05 | 893.000008 | 155.000002
| 3004-H34, Rod (GB) | 68899999795.8 | 0.35 | 2720.000001 | 24999999701.8 | 241000001.4 | 200000003.1 | 2.4e-05 | 893.000008 | 163.000002
| 3004-O, Rod (GB) | 68899999795.8 | 0.35 | 2720.000001 | 24999999701.8 | 178999999.6 | 69000000.7 | 2.4e-05 | 893.000008 | 163.000002
| 4032-T6 (GB) | 79000000000 | 0.34 | 2680 | 26000000000 | 380000000 | 315000000 | 1.94e-05 | 850 | 138
| 5A03-O (GB) | 70000000000 | 0.33 | 2680 | 25900000000 | 195000000 | 90000000 | 2.38e-05 | 880 | 137
| 5A03-O, Rod (GB) | 70000002474.4 | 0.33 | 2679.999999 | 25899999950.3 | 195000001.0 | 72394951.6 | 2.4e-05 | 880.000008 | 137.000003
| 5A03-H32 (GB) | 70000000000 | 0.33 | 2680 | 25900000000 | 230000000 | 195000000 | 2.38e-05 | 880 | 137
| 5A03-H34 (GB) | 70000000000 | 0.33 | 2680 | 25900000000 | 2250000000 | 215000000 | 2.38e-05 | 880 | 137
| 5A03-H36 (GB) | 70000000000 | 0.33 | 2680 | 25900000000 | 275000000 | 240000000 | 2.38e-05 | 880 | 127
| 5A03-H38 (GB) | 70000000000 | 0.33 | 2680 | 25900000000 | 290000000 | 255000000 | 2.38e-05 | 880 | 137
| 5A03-H38, Rod (GB) | 70000002474.4 | 0.33 | 2679.999999 | 25899999950.3 | 285000000.4 | 245999999.2 | 2.4e-05 | 880.000008 | 137.000003
| 5154A-O, Rod (GB) | 70300000259.0 | 0.33 | 2659.999998 | 25899999950.3 | 241000001.4 | 139274097.3 | 2.4e-05 | 900.000005 | 125.000003
| 5086-H32, Rod (GB) | 70999997388.0 | 0.33 | 2659.999998 | 26400000164.9 | 290000000.4 | 68947572.9 | 2.4e-05 | 900.000005 | 125.000003
| 5554-O (GB) | 70000000000 | 0.33 | 2690 | 26000000000 | 250000000 | 115000000 | 2.36e-05 | 900 | 134
| 5554-H32 (GB) | 70000000000 | 0.33 | 2690 | 26000000000 | 275000000 | 205000000 | 2.36e-05 | 900 | 134
| 5554-H34 (GB) | 70000000000 | 0.33 | 2690 | 26000000000 | 305000000 | 240000000 | 2.36e-05 | 900 | 134
| 5554-H111 (GB) | 70000000000 | 0.33 | 2690 | 26000000000 | 260000000 | 180000000 | 2.36e-05 | 900 | 134
| 5554-H112 (GB) | 70000000000 | 0.33 | 2690 | 26000000000 | 250000000 | 125000000 | 2.36e-05 | 900 | 134
| 6061 Alloy (GB) | 69000000000 | 0.33 | 2700 | 26000000000 | 124084000 | 55148500 | 2.4e-05 | 1300 | 170
| 6061-O (GB) | 69000000666.1 | 0.33 | 2700 | 26000000131.1 | 124999998.5 | 62052815.6 | 2.4e-05 | 895.999989 | 179.999998
| 6061-T4 (GB) | 69000000666.1 | 0.33 | 2700 | 26000000131.1 | 239999999.6 | 227526990.7 | 2.4e-05 | 895.999989 | 153.999999
| 6061-T6 (GB) | 69000000666.1 | 0.33 | 2700 | 26000000131.1 | 310000002.1 | 275000000.9 | 2.4e-05 | 895.999989 | 166.9
| 6063-O (GB) | 69000000000 | 0.33 | 2700 | 25800000000 | 90000000 | 50000000 | 2.34e-05 | 900 | 218
| 6063-O, Extruded Rod (GB) | 69000000666.1 | 0.33 | 2700 | 25799999769.4 | 89999997.3 | 41368543.8 | 2.3e-05 | 900.000005 | 217.999998
| 6063-T1 (GB) | 69000000000 | 0.33 | 2700 | 25800000000 | 150000000 | 90000000 | 2.34e-05 | 900 | 193
| 6063-T4 (GB) | 69000000000 | 0.33 | 2700 | 25800000000 | 170000000 | 90000000 | 2.34e-05 | 900 | 200
| 6063-T5 (GB) | 69000000000 | 0.33 | 2700 | 25800000000 | 185000000 | 145000000 | 2.34e-05 | 900 | 209
| 6063-T6 (GB) | 69000000000 | 0.33 | 2700 | 25800000000 | 240000000 | 215000000 | 2.34e-05 | 900 | 209
| 6063-T6, Rod (GB) | 69000000666.1 | 0.33 | 2700 | 25799999769.4 | 239999999.6 | 215000002.7 | 2.3e-05 | 900.000005 | 209.000002
| 6063-T83 (GB) | 69000000000 | 0.33 | 2700 | 25800000000 | 255000000 | 240000000 | 2.34e-05 | 900 | 201
| 7075-O (GB) | 71999999196.2 | 0.33 | 2810.000061 | 26899999690.1 | 219999997.9 | 94999999.4 | 2.4e-05 | 959.999994 | 173.000002
| 7075-T6 (GB) | 72000000000 | 0.33 | 2810 | 26900000000 | 570000000 | 505000000 | 2.36e-05 | 960 | 130
| 7075-T6, Plate (GB) | 71999999196.2 | 0.33 | 2810.000061 | 26899999690.1 | 570000003.4 | 505000003.1 | 2.4e-05 | 959.999994 | 129.999999
| 7A10 (GB) | 72000000000 | 0.33 | 2700 | 27000000000 | 0 | 505000000 | 2.5e-05 | 960 | 120
| 1023 Carbon Steel Sheet #(SS) | 204999998381.8 | 0.29 | 7858.000032 | 79999999873.0 | 425000003.2 | 282685049.0 | 1.2e-05 | 486 | 52
| 201 Annealed Stainless Steel (SS) | 207000000000 | 0.27 | 7859.9999 | 0 | 685000000 | 292000000 | 1.7e-05 | 501.99998 | 16.3
| AISI 1015 Steel, Cold Drawn (SS) | 205000000000 | 0.29 | 7870 | 80000000000 | 385000000 | 325000000 | 1.2e-05 | 486 | 52
| AISI 1035 Steel (SS) | 204999998381.8 | 0.29 | 7849.999987 | 79999999873.0 | 585000002.9 | 282685049.0 | 1.1e-05 | 486 | 52
| AISI 1020 | 200000000000 | 0.29 | 7900 | 77000000000 | 420507000 | 351571000 | 1.5e-05 | 420 | 47
| AISI 1010 Steel, hot rolled bar | 200000000000 | 0.29 | 7870 | 80000000000 | 325000000 | 180000000 | 1.22e-05 | 448 | 51.9
| AISI 1020 Steel, Cold Rolled | 205000000000 | 0.29 | 7870 | 80000000000 | 420000000 | 350000000 | 1.17e-05 | 486 | 51.9
| AISI 1045 Steel, cold drawn | 205000000000 | 0.29 | 7850 | 80000000000 | 625000000 | 530000000 | 1.15e-05 | 486 | 49.8
| AISI 304 | 190000000000 | 0.29 | 8000 | 75000000000 | 517017000 | 206807000 | 1.8e-05 | 500 | 16
| AISI 316 Annealed Stainless Steel Bar (SS) | 192999997366.7 | 0.3 | 8000.000133 | 0 | 550000001.7 | 137895145.9 | 1.6e-05 | 499.999993 | 16.3
| AISI 316 Stainless Steel Sheet (SS) | 192999997366.7 | 0.27 | 8000.000133 | 0 | 580000000.8 | 172368932.3 | 1.6e-05 | 499.999993 | 16.3
| AISI 321 Annealed Stainless Steel (SS) | 192999997366.7 | 0.27 | 8000.000133 | 0 | 619999997.3 | 234421748.0 | 1.7e-05 | 499.999993 | 16.1
| AISI 347 Annealed Stainless Steel (SS) | 195000000983.2 | 0.27 | 8000.000133 | 77000001342.9 | 654999998.5 | 275000000.9 | 1.7e-05 | 499.999993 | 16.3
| AISI 4130 Steel, annealed at 865C | 205000000000 | 0 | 7850 | 80000000000 | 560000000 | 460000000 | 0 | 477 | 42.7
| AISI 4130 Steel, normalized at 870C | 205000000000 | 0 | 7850 | 80000000000 | 731000000 | 460000000 | 0 | 477 | 42.7
| AISI 4340 Steel, annealed | 205000000000 | 0 | 7850 | 80000000000 | 745000000 | 470000000 | 1.23e-05 | 475 | 44.5
| AISI 4340 Steel, normalized | 205000000000 | 0 | 7850 | 80000000000 | 1110000000 | 710000000 | 1.23e-05 | 475 | 44.5
| AISI Type A2 Tool Steel | 203000000000 | 0 | 7860 | 78000000000 | 0 | 0 | 1.1e-05 | 0 | 0
| AISI Type 316L stainless steel | 200000000000 | 0 | 8027 | 82000000000 | 485000000 | 170000000 | 1.65e-05 | 450 | 14.6
| A286 Iron Base Superalloy | 201000000000 | 0 | 7920 | 77000000000 | 620000000 | 275000000 | 1.65e-05 | 420 | 15.1
| ASTM A36 Steel | 200000000000 | 0.26 | 7850 | 79300000000 | 400000000 | 250000000 | 0 | 0 | 0
| Alloy Steel (SS) | 210000000528.5 | 0.28 | 7700.000118 | 78999998064.7 | 723825617.0 | 620421997.8 | 1.3e-05 | 460 | 50
| Cast Alloy Steel | 190000000000 | 0.26 | 7300 | 78000000000 | 448082500 | 241275200 | 1.5e-05 | 440 | 38
| Cast Carbon Steel (SN) | 200000000000 | 0.32 | 7800 | 76000000000 | 482549000 | 248168000 | 1.2e-05 | 500 | 30
| Cast Stainless Steel | 190000000000 | 0.26 | 7700 | 79000000000 | 0 | 0 | 1.5e-05 | 520 | 37
| Chrome Stainless Steel | 200000000000 | 0.28 | 7800 | 77000000000 | 413613000 | 172339000 | 1.1e-05 | 460 | 18
| Galvanized Steel | 200000000000 | 0 | 7870 | 0 | 356900674.5 | 203943242.6 | 0 | 0 | 0
| Plain Carbon Steel | 210000000000 | 0.28 | 7800 | 79000000000 | 399826000 | 220594000 | 1.3e-05 | 440 | 43
| Wrought Stainless Steel | 200000000000 | 0.26 | 8000 | 79000000000 | 517017000 | 206807000 | 1.1e-05 | 500 | 19
| Stainless Steel (ferritic) | 200000000000 | 0.28 | 7800 | 77000000000 | 513613000 | 172339000 | 1.1e-05 | 460 | 18
| 1060 Alloy | 69000000000 | 0.33 | 2700 | 27000000000 | 68935600 | 27574200 | 2.4e-05 | 900 | 200
| 1060-O (SS) | 69000000000 | 0.33 | 2705 | 26000000000 | 70000000 | 30000000 | 2.4e-05 | 900 | 234
| 1060-H12 | 69000000000 | 0.33 | 2705 | 26000000000 | 85000000 | 75000000 | 2.36e-05 | 900 | 230
| 1060-H12 Rod (SS) | 69000000000 | 0.33 | 2705 | 26000000000 | 85000000 | 57000000 | 2.4e-05 | 900 | 230
| 1060-H14 | 69000000000 | 0.33 | 2705 | 26000000000 | 95000000 | 90000000 | 2.36e-05 | 900 | 230
| 1060-H16 | 69000000000 | 0.33 | 2705 | 26000000000 | 110000000 | 105000000 | 2.36e-05 | 900 | 230
| 1060-H18 | 69000000000 | 0.33 | 2705 | 26000000000 | 130000000 | 125000000 | 2.36e-05 | 900 | 230
| 1060-H18 Rod (SS) | 69000000000 | 0.33 | 2705 | 26000000000 | 130000000 | 108000000 | 2.4e-05 | 900 | 230
| 1100-O Rod (SS) | 68900000000 | 0.33 | 2710 | 26000000000 | 89600000 | 34500000 | 2.4e-05 | 904.00002 | 222
| 1100-H12 Rod (SS) | 68899999795.8 | 0.33 | 2710.000001 | 26000000131.1 | 109999999.0 | 99284505.0 | 2.4e-05 | 904.000021 | 219.999998
| 1100-H16 Rod (SS) | 68899999795.8 | 0.33 | 2709.86221 | 26000000131.1 | 130000000.7 | 122726679.8 | 2.4e-05 | 904.000021 | 219.999998
| 1100-H26 Rod (SS) | 69000000666.1 | 0.33 | 2704.999986 | 26000000131.1 | 130000000.7 | 118589825.4 | 0 | 900.000005 | 229.999998
| 1345 Alloy | 69000000000 | 0.33 | 2700 | 27000000000 | 82722700 | 27574200 | 2.4e-05 | 1000 | 220
| 1350 Alloy | 69000000000 | 0.33 | 2700 | 27000000000 | 82722700 | 27574200 | 2.4e-05 | 1000 | 230
| 201.0-T6 Insulated Mold Casting (SS) | 70999997000 | 0.33 | 2799.9999 | 23000000000 | 359000000 | 349000000 | 3.5e-05 | 963.00002 | 121
| 201.0-T7 Insulated Mold Casting (SS) | 70999997388.0 | 0.33 | 2799.999867 | 23000000222.0 | 344999997.1 | 344000003.3 | 1.9e-05 | 963.000016 | 121.000003
| 201.0-T43 Insulated Mold Casting (SS) | 70999997388.0 | 0.33 | 2799.999867 | 23000000222.0 | 273000000 | 225000000 | 1.9e-05 | 963.000016 | 121.000003
| 2014 Alloy | 73000000000 | 0.33 | 2800 | 28000000000 | 165445000 | 96509800 | 2.3e-05 | 960 | 160
| 2014-O | 72400000000 | 0.33 | 2800 | 28000000000 | 185000000 | 95000000 | 2.3e-05 | 880 | 192
| 2014-T4 | 72400000000 | 0.33 | 2800 | 28000000000 | 425000000 | 290000000 | 2.3e-05 | 880 | 134
| 2014-T6 | 72400000000 | 0.33 | 2800 | 28000000000 | 470000000 | 415000000 | 2.3e-05 | 880 | 155
| 2018 Alloy | 74000000000 | 0.33 | 2800 | 27000000000 | 420507000 | 317104000 | 2.2e-05 | 1000 | 150
| 2024 Alloy (SN) | 73000000000 | 0.33 | 2800 | 28000000000 | 186126000 | 758291000 | 2.3e-05 | 800 | 140
| 2024-O | 72400000000 | 0.33 | 2780 | 28000000000 | 185000000 | 75000000 | 2.32e-05 | 875 | 193
| 2024-T3 | 72400000000 | 0.33 | 2780 | 28000000000 | 485000000 | 345000000 | 2.32e-05 | 875 | 120
| 2024-T4 | 72400000000 | 0.33 | 2780 | 28000000000 | 470000000 | 325000000 | 2.32e-05 | 875 | 120
| 2024-T361 | 72400000000 | 0.33 | 2780 | 28000000000 | 495000000 | 395000000 | 2.32e-05 | 875 | 120
| 2219-O | 72000000000 | 0.33 | 2840 | 27000000000 | 170000000 | 70000000 | 2.23e-05 | 864 | 170
| 2219-T31 | 72000000000 | 0.33 | 2840 | 27000000000 | 360000000 | 250000000 | 2.23e-05 | 864 | 116
| 2219-T37 | 72000000000 | 0.33 | 2840 | 27000000000 | 395000000 | 315000000 | 2.23e-05 | 864 | 116
| 2219-T62 | 72000000000 | 0.33 | 2840 | 27000000000 | 415000000 | 290000000 | 2.23e-05 | 864 | 120
| 2219-T81 | 72000000000 | 0.33 | 2840 | 27000000000 | 455000000 | 350000000 | 2.23e-05 | 864 | 120
| 2219-T87 | 72000000000 | 0.33 | 2840 | 27000000000 | 475000000 | 395000000 | 2.23e-05 | 864 | 120
| 2618-T61 (SS) | 74499996822.2 | 0.33 | 2760.000003 | 26999999871.0 | 440999997.7 | 371999997.0 | 2.2e-05 | 874.999999 | 145.999999
| 3003 Alloy | 69000000000 | 0.33 | 2700 | 27000000000 | 110297000 | 41361300 | 2.3e-05 | 1000 | 170
| 3003-O | 69000000000 | 0.33 | 2730 | 25000000000 | 110000000 | 40000000 | 2.32e-05 | 893 | 193
| 3003-O, Rod (SS) | 69000000666.1 | 0.33 | 2730.000002 | 24999999701.8 | 105000000 | 36000000 | 2.3e-05 | 893.000008 | 193.000002
| 3003-H12 | 69000000000 | 0.33 | 2730 | 25000000000 | 130000000 | 125000000 | 2.32e-05 | 893 | 162
| 3003-H12, Rod (SS) | 69000000666.1 | 0.33 | 2730.000002 | 24999999701.8 | 130000000.7 | 124999998.5 | 2.3e-05 | 893.000008 | 161.999999
| 3003-H14 | 69000000000 | 0.33 | 2730 | 25000000000 | 150000000 | 145000000 | 2.32e-05 | 893 | 159
| 3003-H14, Rod (SS) | 69000000666.1 | 0.33 | 2730.000002 | 24999999701.8 | 150000002.3 | 145000000.2 | 2.3e-05 | 893.000008 | 159.000002
| 3003-H16 | 69000000000 | 0.33 | 2730 | 25000000000 | 180000000 | 170000000 | 2.32e-05 | 893 | 157
| 3003-H18 | 69000000000 | 0.33 | 2730 | 25000000000 | 200000000 | 185000000 | 2.32e-05 | 893 | 155
| 3003-H18, Rod (SS) | 69000000666.1 | 0.33 | 2730.000002 | 24999999701.8 | 200000003.1 | 184999996.7 | 2.3e-05 | 893.000008 | 155.000002
| 3004-H34, Rod (SS) | 68899999795.8 | 0.35 | 2720.000001 | 24999999701.8 | 241000001.4 | 200000003.1 | 2.4e-05 | 893.000008 | 163.000002
| 3004-O, Rod (SS) | 68899999795.8 | 0.35 | 2720.000001 | 24999999701.8 | 178999999.6 | 69000000.7 | 2.4e-05 | 893.000008 | 163.000002
| 356.0-T6 Permanent Mold cast (SS) | 72400000000 | 0.33 | 2680 | 27200000000 | 228000000 | 152000000 | 2.1e-05 | 963 | 151
| 4032-T6 | 79000000000 | 0.34 | 2680 | 26000000000 | 380000000 | 315000000 | 1.94e-05 | 850 | 138
| 5052-O | 70000000000 | 0.33 | 2680 | 25900000000 | 195000000 | 90000000 | 2.38e-05 | 880 | 137
| 5052-O, Rod (SS) | 70000002474.4 | 0.33 | 2679.999999 | 25899999950.3 | 195000001.0 | 72394951.6 | 2.4e-05 | 880.000008 | 137.000003
| 5052-H32 | 70000000000 | 0.33 | 2680 | 25900000000 | 230000000 | 195000000 | 2.38e-05 | 880 | 137
| 5052-H34 | 70000000000 | 0.33 | 2680 | 25900000000 | 260000000 | 215000000 | 2.38e-05 | 880 | 137
| 5052-H36 | 70000000000 | 0.33 | 2680 | 25900000000 | 275000000 | 240000000 | 2.38e-05 | 880 | 127
| 5052-H38 | 70000000000 | 0.33 | 2680 | 25900000000 | 290000000 | 255000000 | 2.38e-05 | 880 | 137
| 5052-H38, Rod (SS) | 70000002474.4 | 0.33 | 2679.999999 | 25899999950.3 | 290000000.4 | 254999999.2 | 2.4e-05 | 880.000008 | 137.000003
| 5154-O, Rod (SS) | 70300000259.0 | 0.33 | 2659.999998 | 25899999950.3 | 241000001.4 | 139274097.3 | 2.4e-05 | 900.000005 | 125.000003
| 5086-H32, Rod (SS) | 70999997388.0 | 0.33 | 2659.999998 | 26400000164.9 | 290000000.4 | 68947572.9 | 2.4e-05 | 900.000005 | 125.000003
| 5454-O | 70000000000 | 0.33 | 2690 | 26000000000 | 250000000 | 115000000 | 2.36e-05 | 900 | 134
| 5454-H32 | 70000000000 | 0.33 | 2690 | 26000000000 | 275000000 | 205000000 | 2.36e-05 | 900 | 134
| 5454-H34 | 70000000000 | 0.33 | 2690 | 26000000000 | 305000000 | 240000000 | 2.36e-05 | 900 | 134
| 5454-H111 | 70000000000 | 0.33 | 2690 | 26000000000 | 260000000 | 180000000 | 2.36e-05 | 900 | 134
| 5454-H112 | 70000000000 | 0.33 | 2690 | 26000000000 | 250000000 | 125000000 | 2.36e-05 | 900 | 134
| 6061 Alloy | 69000000000 | 0.33 | 2700 | 26000000000 | 124084000 | 55148500 | 2.4e-05 | 1300 | 170
| 6061-O (SS) | 69000000666.1 | 0.33 | 2700 | 26000000131.1 | 124999998.5 | 62052815.6 | 2.4e-05 | 895.999989 | 179.999998
| 6061-T4 (SS) | 69000000666.1 | 0.33 | 2700 | 26000000131.1 | 239999999.6 | 227526990.7 | 2.4e-05 | 895.999989 | 153.999999
| 6061-T6 (SS) | 69000000666.1 | 0.33 | 2700 | 26000000131.1 | 310000002.1 | 275000000.9 | 2.4e-05 | 895.999989 | 166.9
| 6063-O | 69000000000 | 0.33 | 2700 | 25800000000 | 90000000 | 50000000 | 2.34e-05 | 900 | 218
| 6063-O, Extruded Rod (SS) | 69000000666.1 | 0.33 | 2700 | 25799999769.4 | 89999997.3 | 41368543.8 | 2.3e-05 | 900.000005 | 217.999998
| 6063-T1 | 69000000000 | 0.33 | 2700 | 25800000000 | 150000000 | 90000000 | 2.34e-05 | 900 | 193
| 6063-T4 | 69000000000 | 0.33 | 2700 | 25800000000 | 170000000 | 90000000 | 2.34e-05 | 900 | 200
| 6063-T5 | 69000000000 | 0.33 | 2700 | 25800000000 | 185000000 | 145000000 | 2.34e-05 | 900 | 209
| 6063-T6 | 69000000000 | 0.33 | 2700 | 25800000000 | 240000000 | 215000000 | 2.34e-05 | 900 | 209
| 6063-T6, Rod (SS) | 69000000666.1 | 0.33 | 2700 | 25799999769.4 | 239999999.6 | 215000002.7 | 2.3e-05 | 900.000005 | 209.000002
| 6063-T83 | 69000000000 | 0.33 | 2700 | 25800000000 | 255000000 | 240000000 | 2.34e-05 | 900 | 201
| 7050-T73510 | 72000000000 | 0.33 | 2830 | 26900000000 | 495000000 | 435000000 | 2.36e-05 | 860 | 155
| 7050-T7451 | 72000000000 | 0.33 | 2830 | 26900000000 | 525000000 | 470000000 | 2.36e-05 | 860 | 157
| 7050-T7651 | 72000000000 | 0.33 | 2830 | 26900000000 | 550000000 | 490000000 | 2.36e-05 | 860 | 153
| 7075-O (SS) | 71999999196.2 | 0.33 | 2810.000061 | 26899999690.1 | 219999997.9 | 94999999.4 | 2.4e-05 | 959.999994 | 173.000002
| 7075-T6 (SN) | 72000000000 | 0.33 | 2810 | 26900000000 | 570000000 | 505000000 | 2.36e-05 | 960 | 130
| 7075-T6, Plate (SS) | 71999999196.2 | 0.33 | 2810.000061 | 26899999690.1 | 570000003.4 | 505000003.1 | 2.4e-05 | 959.999994 | 129.999999
| 7079 Alloy | 72000000000 | 0.33 | 2700 | 27000000000 | 0 | 505000000 | 2.5e-05 | 960 | 120
| Alumina | 370000000000 | 0.22 | 3960 | 150000000000 | 300000000 | 0 | 7.4e-06 | 850 | 30
| AA356.0-F | 72400000000 | 0.33 | 2680 | 27200000000 | 145000000 | 0 | 2.14e-05 | 963 | 167
| AA380.0-F die | 71000000000 | 0.33 | 2760 | 26500000000 | 317000000 | 159000000 | 2.12e-05 | 963 | 109
| C355.0-T61 Permanent Mold cast (SS) | 69600000000 | 0.33 | 2710 | 26500000000 | 276000000 | 207000000 | 2.2e-05 | 963 | 151
| Aluminium Bronze | 110000000000 | 0.3 | 7400 | 43000000000 | 551485000 | 275742000 | 1.7e-05 | 380 | 56
| Beryllium Copper, UNS C17000 | 115000000000 | 0.3 | 8260 | 50000000000 | 483000000 | 221000000 | 1.67e-05 | 0 | 118
| Beryllium Copper, UNS C17200 | 125000000000 | 0.3 | 8250 | 50000000000 | 469000000 | 172000000 | 1.67e-05 | 0 | 105
| Beryllium Copper, UNS C17300 | 125000000000 | 0.3 | 8250 | 50000000000 | 469000000 | 172000000 | 1.67e-05 | 0 | 105
| Beryllium S-65C, Vacuum Hot Pressed | 303000000000 | 0.07 | 1844 | 135000000000 | 290000000 | 207000000 | 1.15e-05 | 0 | 216
| Beryllium S-200F, Vacuum Hot Pressed | 303400000000 | 0.18 | 1850 | 135000000000 | 324000000 | 241000000 | 1.14e-05 | 0 | 216.3
| Brass | 100000000000 | 0.33 | 8500 | 37000000000 | 478413000 | 239689000 | 1.8e-05 | 390 | 110
| Chromium Copper, UNS C18200 | 130000000000 | 0 | 8890 | 50000000000 | 234000000 | 97000000 | 1.76e-05 | 0 | 171
| Copper | 110000000000 | 0.37 | 8900 | 40000000000 | 394380000 | 258646000 | 2.4e-05 | 390 | 390
| Commercial Bronze, UNS C22000 (90-10 Bronze) | 115000000000 | 0 | 8800 | 44000000000 | 255000000 | 69000000 | 1.84e-05 | 0 | 189
| Copper-Cobalt-Beryllium alloy, UNS C17500 | 125000000000 | 0 | 8750 | 0 | 310000000 | 172000000 | 1.76e-05 | 0 | 0
| Free-Cutting Brass, UNS C36000 | 97000000000 | 0 | 8490 | 37000000000 | 338000000 | 124000000 | 2.05e-05 | 0 | 115
| High-leaded brass, UNS C34200 | 105000000000 | 0 | 8500 | 39000000000 | 338000000 | 117000000 | 2.03e-05 | 0 | 115
| Leaded Commercial Bronze | 110000000000 | 0.37 | 8700 | 41000000000 | 255062000 | 82722700 | 3.2e-05 | 340 | 26
| Manganese Bronze | 110000000000 | 0.37 | 8300 | 39000000000 | 448081000 | 206807000 | 2.2e-05 | 380 | 9.6
| Nickel silver 65-12, UNS C75700 | 125000000000 | 0 | 8690 | 47000000000 | 359000000 | 124000000 | 1.62e-05 | 0 | 40
| Phosphor bronze 10% D, UNS C52400 | 110000000000 | 0 | 8780 | 41000000000 | 455000000 | 193000000 | 1.84e-05 | 0 | 50
| Tin Bearing Bronze | 1100000000000 | 0.33 | 8300 | 37000000000 | 261955000 | 110297000 | 1.8e-05 | 380 | 47
| Wrought Copper | 110000000000 | 0.33 | 8400 | 40000000000 | 0 | 0 | 2e-05 | 380 | 230
| Commercially Pure titanium (Ti-55) UNS R50550* | 105000000000 | 0.37 | 4500 | 45000000000 | 440000000 | 377000000 | 9e-06 | 523 | 19.9
| Commercially Pure CP-Ti UNS R50700 Grade 4 (SS) | 105000000000 | 0.37 | 4510 | 45000000000 | 550000000 | 500000000 | 9e-06 | 530 | 17.2
| Commercially Pure CP-Ti UNS R50400 (SS) | 105000000000 | 0.37 | 4510 | 45000000000 | 344000000 | 370000000 | 9e-06 | 0 | 16.4
| Commercially Pure Grade 2 Textured (SS) | 105000000000 | 0.33 | 4510 | 0 | 485000000 | 345000000 | 9e-06 | 0 | 21.79
| Commercially Pure grade 2 longitudinal (SS) | 105000000000 | 0.33 | 4510 | 0 | 485000000 | 345000000 | 9e-06 | 0 | 21.79
| Ti-3Al-8V-6Cr-4Mo-4Zr (SS) | 104000001903.3 | 0.33 | 4820.000081 | 39999999936.5 | 1219999999.8 | 1034213594.0 | 8e-06 | 514.99998 | 6.2
| Ti-5Al-2.5Sn Annealed (SS) | 110300000000 | 0.31 | 4480.0001 | 47999999923.8 | 860999984.9 | 744633790 | 9e-06 | 530.000009 | 7.8
| Ti-6Al-2Sn-2Zr-2Mo-2Cr-0.25Si (SS) | 123000001787.0 | 0.33 | 4650.0001 | 45999999754.6 | 1160000029.2 | 1070000004.3 | 9e-06 | 499.999993 | 7.8
| Ti-6Al-4VSolution treated and aged (SS) | 104800310000 | 0.31 | 4428.784 | 41023807000 | 827370880 | 1050000000 | 9e-06 | 586.04 | 6.7
| Ti-8Al-1Mo-1V annealed sheet (SS) | 120000003256.9 | 0.32 | 4369.99992 | 45999999754.6 | 936999998.3 | 930792234.6 | 8e-06 | 501.99998 | 6
| Ti-8Mn annealed sheet (SS) | 115000000000 | 0.33 | 4730 | 48999999663.7 | 899999972.7 | 792897.09 | 9e-06 | 494.999984 | 10.9
| Ti-10V-2Fe-3Al Solution Treated Bar (SS) | 109999998963.6 | 0.33 | 4650.0001 | 40999999676.4 | 1000000015.6 | 827370875.2 | 1e-05 | 524.999999 | 7.8
| TIMETAL 35A CP Titanium (ASTM Grade 1) 99.1 Ti | 105000000000 | 0.34 | 4510 | 0 | 345000000 | 220000000 | 8.6e-06 | 0 | 21.97
| Titanium Ti-5Al-2.5Sn | 110300000000 | 0.31 | 4480 | 48000000000 | 861000000 | 827000000 | 9.4e-06 | 530 | 7.8
| Titanium Ti-8Al-1Mo-1V | 120000000000 | 0.32 | 4370 | 46000000000 | 937000000 | 910000000 | 8.5e-06 | 502 | 6
| Titanium Ti-8Mn, Annealed | 115000000000 | 0.33 | 4730 | 49000000000 | 900000000 | 810000000 | 8.6e-06 | 495 | 10.9
| Titanium Ti-13V-11Cr-3Al Solution Treated | 99000000000 | 0.3 | 4820 | 43000000000 | 990000000 | 830000000 | 9.67e-06 | 545 | 6.9
| Zinc AC43A (Zn-4Al-2.5Cu-0.04Mg; Number 2 Die Casting Alloy; Zamak 2), Die Cast | 85500000000 | 0.3 | 6600 | 0 | 358000000 | 0 | 2.78e-05 | 418.7 | 104.7
| Zinc AG40A (Zn-4Al-0.4Mg; Zamak 3), Cast | 85000000000 | 0.3 | 6600 | 0 | 285000000 | 0 | 2.74e-05 | 420 | 113
| Zinc AC41A Alloy, As Cast | 85000000000 | 0.3 | 6700 | 0 | 330000000 | 0 | 2.74e-05 | 420 | 108.9
| Zinc Alloy 7; AG40B; Zn-4Al-0.015Mg | 85000000000 | 0.3 | 6600 | 0 | 285000000 | 285000000 | 2.74e-05 | 418.7 | 113
| Duranickel&#174; 301 !-- Added &#174; which adds a registered trademark symbol -- | 210000000000 | 0.34 | 8200 | 77000000000 | 620420000 | 344678000 | 1.5e-05 | 590 | 24
| Magnesium Alloy | 210000000000 | 0.34 | 8200 | 77000000000 | 0 | 0 | 1.5e-05 | 590 | 24
| Monel&#174; 400 !-- Added &#174; which adds a registered trademark symbol -- | 180000000000 | 0.34 | 8800 | 67000000000 | 448081000 | 220594000 | 1.4e-05 | 430 | 22
| Nylon 101 | 1000000000 | 0.3 | 1150 | 0 | 79289709 | 60000000 | 1e-06 | 1500 | 0.53
| ABS | 2000000000 | 0.394 | 1020 | 318900000 | 30000000 | 0 | 0 | 1386 | 0.2256
| ABS PC | 2410000000 | 0.3897 | 1070 | 862200000 | 40000000 | 0 | 0 | 1900 | 0.2618
| Acrylic (Medium-high impact) | 2400000000 | 0.35 | 1200 | 890000000 | 48700000 | 48400000 | 5.2e-05 | 1500 | 0.21
| Delrin 2700 NC010, Low Viscosity Acetal Copolymer (SS) | 2900000000 | 0.3 | 141 | 0 | 40700000 | 63000000 | 0 | 0 | 0
| Nylon 610 | 8300000000 | 0.28 | 1400 | 3200000000 | 62100000 | 68900000 | 3e-05 | 1500 | 0.53
| PA Type 6 | 2620000000 | 0.34 | 1120 | 970400000 | 90000000 | 0 | 0 | 1601 | 0.233
| PBT General Purpose | 1930000000 | 0.3902 | 1300 | 690200000 | 56500000 | 0 | 0 | 1421 | 0.2741
| PC High Viscosity | 2320000000 | 0.3912 | 1190 | 829100000 | 62700000 | 0 | 0 | 1535 | 0.189
| PE High Density | 1070000000 | 0.4101 | 952 | 377200000 | 22100000 | 0 | 0 | 1796 | 0.461
| PE LowMedium Density | 172000000 | 0.439 | 917 | 59400000 | 13270000 | 0 | 0 | 1842 | 0.322
| POM Acetal Copolymer | 2600000000 | 0.3859 | 1390 | 932800000 | 71500000 | 60600000 | 0 | 1378 | 0.221
| PP Copolymer | 896000000 | 0.4103 | 890 | 315800000 | 27600000 | 0 | 0 | 1881 | 0.147
| PS MediumHigh Flow | 2280000000 | 0.387 | 1040 | 817300000 | 35900000 | 0 | 0 | 1691 | 0.121
| PVC 0.007 Plasticized | 6000000 | 0.47 | 1290 | 2000000 | 13000000 | 0 | 0 | 1600 | 0.16
| PVC Rigid | 2410000000 | 0.3825 | 1300 | 866700000 | 40700000 | 0 | 0 | 1355 | 0.147
| Very Low Density PE (SS) | 172368932.3 | 0.3 | 905.000005 | 0 | 34000000.1 | 6894757.3 | 0 | 1841.999989 | 0.322
| Perspex (TM) GS Acrylic Cast Sheet | 0 | 0 | 1190 | 0 | 75000000 | 0 | 0 | 0 | 0
| PTFE (general) | 0 | 0 | 2320 | 0 | 7580000 | 0 | 0 | 0 | 0
| Beryllium (Be) | 303000000000 | 0.7 | 1844 | 135000000000 | 370000000 | 240000000 | 1.15e-05 | 0 | 216
| Cobalt (Co) | 211000000000 | 0.31 | 8900 | 88000000000 | 235000000 | 0 | 1.2e-05 | 410 | 69
| Molybdenum (Mo) | 320000000000 | 0.38 | 10000 | 120000000000 | 500000000 | 325000000 | 5e-06 | 270 | 150
| Nickel (Ni) | 210000000000 | 0.31 | 8500 | 79000000000 | 317000000 | 59000000 | 1.7e-05 | 460 | 43
| Pure Gold | 78000000000 | 0.42 | 19000 | 26000000000 | 103000000 | 0 | 1.4e-05 | 130 | 300
| Pure Lead (Pb) | 14000000000 | 0.4 | 11000 | 49000000000 | 0 | 0 | 5.3e-05 | 130 | 35
| Pure Silver (Ag) | 71000000000 | 0.37 | 11000 | 25000000000 | 125000000 | 0 | 2e-05 | 230 | 420
| Titanium (Ti) | 110000000000 | 0.3 | 4600 | 43000000000 | 235000000 | 140000000 | 8.8e-06 | 460 | 22
| Tungsten (W) | 400000000000 | 0.28 | 19000 | 160000000000 | 310000000 | 750000000 | 4.5e-06 | 130 | 200
| Vanadium (V) | 140000000000 | 0.36 | 6100 | 51000000000 | 53000000 | 0 | 8.3e-06 | 500 | 31
| Zirconium (Zr) | 99000000000 | 0.34 | 6600 | 36000000000 | 350000000 | 59000000 | 1.1e-05 | 290 | 1.7
| Air（空气） | 0 | 0 | 1.1 | 0 | 0 | 0 | 0 | 1000 | 0.027
| Ceramic Porcelain（陶瓷） | 220590000000 | 0.22 | 2300 | 90407000000 | 172340000 | 0 | 1.08e-05 | 877.96 | 1.4949
| Glass（玻璃） | 68935000000 | 0.23 | 2457.6 | 28022000000 | 0 | 0 | 9e-06 | 834.61 | 0.74976
| Rubber（橡胶） | 6100000 | 0.49 | 1000 | 2900000 | 13787100 | 9237370 | 0.00067 | 0 | 0.14
| Water（水） | 0 | 0 | 1000 | 0 | 0 | 0 | 0 | 4200 | 0.61

## 有限元分析用的材料属性表总material (2)
常用工程材料属性（若对数据存在疑问，请对照其他资料核实）
材料类别 | 材料名称 | 弹性模量(N/m^2) | 弹性模量(Mpa) | 泊松比 | 质量密度(kg/m^3) | 质量密度(t/mm^3) | 抗剪模量(N/m^2) | 抗剪模量(Mpa) | 张力强度(N/m^2) | 张力强度(Mpa) | 屈服强度(N/m^2) | 屈服强度(Mpa) | 热扩张系数(/Kelven) | 比热(J/(kg.K)) | 热导率(W/(m.k))
| Ductile Iron (SN) | 120000000000 | 120000 | 0.31 | 7900 | 7.9e-09 | 77000000000 | 77000 | 861695000 | 861.695 | 551485000 | 551.485 | 1.1e-05 | 450 | 75
可锻铸铁 | KTH300-06 (GB) | 190000000000 | 190000 | 0.27 | 7300 | 7.3e-09 | 86000000000 | 86000 | 300000000 | 300 | 0 | 0 | 1.2e-05 | 510 | 47
可锻铸铁 | KTH350-10 (GB) | 190000000000 | 190000 | 0.27 | 7300 | 7.3e-09 | 86000000000 | 86000 | 350000000 | 350 | 200000000 | 200 | 1.2e-05 | 510 | 47
可锻铸铁 | KTZ450-06 (GB) | 190000000000 | 190000 | 0.27 | 7300 | 7.3e-09 | 86000000000 | 86000 | 450000000 | 450 | 270000000 | 270 | 1.2e-05 | 510 | 47
可锻铸铁 | KTZ550-04 (GB) | 190000000000 | 190000 | 0.27 | 7300 | 7.3e-09 | 86000000000 | 86000 | 550000000 | 550 | 340000000 | 340 | 1.2e-05 | 510 | 47
可锻铸铁 | KTZ650-02 (GB) | 190000000000 | 190000 | 0.27 | 7300 | 7.3e-09 | 86000000000 | 86000 | 650000000 | 650 | 430000000 | 430 | 1.2e-05 | 510 | 47
可锻铸铁 | KTZ700-02 (GB) | 190000000000 | 190000 | 0.27 | 7300 | 7.3e-09 | 86000000000 | 86000 | 700000000 | 700 | 530000000 | 530 | 1.2e-05 | 510 | 47
可锻铸铁 | KTB350-04 (GB) | 120000000000 | 120000 | 0.31 | 7900 | 7.9e-09 | 77000000000 | 77000 | 350000000 | 350 | 0 | 0 | 1.1e-05 | 450 | 75
可锻铸铁 | KTB380-12 (GB) | 120000000000 | 120000 | 0.31 | 7900 | 7.9e-09 | 77000000000 | 77000 | 380000000 | 380 | 170000000 | 170 | 1.1e-05 | 450 | 75
可锻铸铁 | KTB400-05 (GB) | 120000000000 | 120000 | 0.31 | 7900 | 7.9e-09 | 77000000000 | 77000 | 440000000 | 440 | 220000000 | 220 | 1.1e-05 | 450 | 75
可锻铸铁 | KTB450-07 (GB) | 120000000000 | 120000 | 0.31 | 7900 | 7.9e-09 | 77000000000 | 77000 | 450000000 | 450 | 260000000 | 260 | 1.1e-05 | 450 | 75
| Gray Cast Iron (SN) | 66178100000 | 66178.1 | 0.27 | 7200 | 7.2e-09 | 50000000000 | 50000 | 151658000 | 151.658 | 0 | 0 | 1.2e-05 | 510 | 45
灰铸铁 | HT100 (GB) | 108000000000 | 108000 | 0.123 | 7100 | 7.1e-09 | 48000000000 | 48000 | 150000000 | 150 | 0 | 0 | 8.2e-06 | 510 | 45
灰铸铁 | HT150 (GB) | 116000000000 | 116000 | 0.194 | 7000 | 7e-09 | 48600000000 | 48600 | 150000000 | 150 | 0 | 0 | 1.01e-05 | 510 | 45
灰铸铁 | HT200 (GB) | 148000000000 | 148000 | 0.31 | 7200 | 7.2e-09 | 56600000000 | 56600 | 200000000 | 200 | 0 | 0 | 1.098e-05 | 510 | 45
灰铸铁 | HT250 (GB) | 138000000000 | 138000 | 0.156 | 7280 | 7.28e-09 | 59800000000 | 59800 | 250000000 | 250 | 0 | 0 | 8.2e-06 | 510 | 45
灰铸铁 | HT300 (GB) | 143000000000 | 143000 | 0.27 | 7300 | 7.3e-09 | 56600000000 | 56600 | 300000000 | 300 | 0 | 0 | 1.122e-05 | 510 | 45
灰铸铁 | HT350 (GB) | 145000000000 | 145000 | 0.27 | 7300 | 7.3e-09 | 56600000000 | 56600 | 350000000 | 350 | 0 | 0 | 1.122e-05 | 510 | 45
| Malleable Cast Iron | 190000000000 | 190000 | 0.27 | 7300 | 7.3e-09 | 86000000000 | 86000 | 413613000 | 413.613 | 275742000 | 275.742 | 1.2e-05 | 510 | 47
球墨铸铁 | QT400-15 | 161000000000 | 161000 | 0.274 | 7010 | 7.01e-09 | 63200000000 | 63200 | 400000000 | 400 | 250000000 | 250 | 1.29e-05 | 510 | 47
球墨铸铁 | QT400-18 | 161000000000 | 161000 | 0.274 | 7010 | 7.01e-09 | 63200000000 | 63200 | 400000000 | 400 | 250000000 | 250 | 1.29e-05 | 510 | 47
球墨铸铁 | QT450-10 | 169000000000 | 169000 | 0.257 | 7060 | 7.06e-09 | 67600000000 | 67600 | 450000000 | 450 | 310000000 | 310 | 1.01e-05 | 510 | 47
球墨铸铁 | QT500-7 | 162000000000 | 162000 | 0.293 | 7000 | 7e-09 | 62700000000 | 62700 | 500000000 | 500 | 320000000 | 320 | 9.1e-06 | 510 | 47
球墨铸铁 | QT600-3 | 169000000000 | 169000 | 0.286 | 7120 | 7.12e-09 | 65600000000 | 65600 | 600000000 | 600 | 370000000 | 370 | 1.18e-05 | 510 | 47
球墨铸铁 | QT700-2 | 169000000000 | 169000 | 0.305 | 7090 | 7.09e-09 | 64700000000 | 64700 | 700000000 | 700 | 420000000 | 420 | 1.08e-05 | 510 | 47
球墨铸铁 | QT800-2 | 174000000000 | 174000 | 0.27 | 7300 | 7.3e-09 | 68400000000 | 68400 | 800000000 | 800 | 480000000 | 480 | 1.01e-05 | 510 | 47
球墨铸铁 | QT900-2 | 181000000000 | 181000 | 0.27 | 7180 | 7.18e-09 | 71000000000 | 71000 | 900000000 | 900 | 600000000 | 600 | 1.1e-05 | 510 | 47
低碳钢 | Q195 | 212000000000 | 212000 | 0.286 | 7690 | 7.69e-09 | 82400000000 | 82400 | 350000000 | 350 | 195000000 | 195 | 8.8e-06 | 440 | 43
低碳钢 | Q215 | 212000000000 | 212000 | 0.288 | 7690 | 7.69e-09 | 82500000000 | 82500 | 350000000 | 350 | 215000000 | 215 | 8.8e-06 | 440 | 43
低碳钢 | Q235-A(F) | 208000000000 | 208000 | 0.277 | 7860 | 7.86e-09 | 81400000000 | 81400 | 390000000 | 390 | 235000000 | 235 | 8.7e-06 | 440 | 43
低碳钢 | Q235-A | 212000000000 | 212000 | 0.288 | 7860 | 7.86e-09 | 82300000000 | 82300 | 390000000 | 390 | 235000000 | 235 | 1.2e-05 | 440 | 43
低碳钢 | Q235-B | 210000000000 | 210000 | 0.274 | 7830 | 7.83e-09 | 82400000000 | 82400 | 390000000 | 390 | 235000000 | 235 | 8e-06 | 440 | 43
低碳钢 | Q255 | 210000000000 | 210000 | 0.274 | 7830 | 7.83e-09 | 82400000000 | 82400 | 450000000 | 450 | 255000000 | 255 | 8e-06 | 440 | 43
低碳钢 | Q275 | 210000000000 | 210000 | 0.274 | 7830 | 7.83e-09 | 82400000000 | 82400 | 490000000 | 490 | 250000000 | 250 | 8e-06 | 440 | 43
优质碳素结构钢 | 08F | 219000000000 | 219000 | 0.267 | 7830 | 7.83e-09 | 86200000000 | 86200 | 295000000 | 295 | 175000000 | 175 | 8.7e-06 | 440 | 48
优质碳素结构钢 | 8 | 211000000000 | 211000 | 0.279 | 7820 | 7.82e-09 | 82500000000 | 82500 | 295000000 | 295 | 175000000 | 175 | 1.22e-05 | 440 | 48
优质碳素结构钢 | 10F | 212000000000 | 212000 | 0.27 | 7850 | 7.85e-09 | 82600000000 | 82600 | 315000000 | 315 | 185000000 | 185 | 1.25e-05 | 440 | 48
优质碳素结构钢 | 10 | 210000000000 | 210000 | 0.27 | 7860 | 7.86e-09 | 82600000000 | 82600 | 315000000 | 315 | 185000000 | 185 | 1.26e-05 | 440 | 48
优质碳素结构钢 | 15F | 212000000000 | 212000 | 0.288 | 7850 | 7.85e-09 | 82400000000 | 82400 | 355000000 | 355 | 205000000 | 205 | 1.188e-05 | 440 | 48
优质碳素结构钢 | 15 | 213000000000 | 213000 | 0.289 | 7850 | 7.85e-09 | 82600000000 | 82600 | 375000000 | 375 | 225000000 | 225 | 1.187e-05 | 440 | 48
优质碳素结构钢 | 20 | 213000000000 | 213000 | 0.282 | 7800 | 7.8e-09 | 83100000000 | 83100 | 410000000 | 410 | 245000000 | 245 | 1.192e-05 | 440 | 48
优质碳素结构钢 | 20G | 211000000000 | 211000 | 0.286 | 7800 | 7.8e-09 | 82310000000 | 82310 | 425000000 | 425 | 245000000 | 245 | 1.239e-05 | 440 | 48
优质碳素结构钢 | 20g | 211000000000 | 211000 | 0.286 | 7800 | 7.8e-09 | 82300000000 | 82300 | 400000000 | 400 | 245000000 | 245 | 1.239e-05 | 440 | 48
优质碳素结构钢 | 25 | 206000000000 | 206000 | 0.281 | 7850 | 7.85e-09 | 80400000000 | 80400 | 450000000 | 450 | 275000000 | 275 | 1.1e-05 | 440 | 48
优质碳素结构钢 | 30 | 217000000000 | 217000 | 0.317 | 7860 | 7.86e-09 | 82000000000 | 82000 | 490000000 | 490 | 295000000 | 295 | 1.08e-05 | 440 | 48
优质碳素结构钢 | 35 | 212000000000 | 212000 | 0.291 | 7870 | 7.87e-09 | 82100000000 | 82100 | 530000000 | 530 | 315000000 | 315 | 1.245e-05 | 440 | 48
优质碳素结构钢 | 40 | 209000000000 | 209000 | 0.27 | 7810 | 7.81e-09 | 82300000000 | 82300 | 570000000 | 570 | 335000000 | 335 | 9e-06 | 440 | 48
优质碳素结构钢 | 45 | 209000000000 | 209000 | 0.269 | 7890 | 7.89e-09 | 82300000000 | 82300 | 600000000 | 600 | 355000000 | 355 | 1.17e-05 | 450 | 48
优质碳素结构钢 | 50 | 207000000000 | 207000 | 0.276 | 7860 | 7.86e-09 | 81100000000 | 81100 | 630000000 | 630 | 375000000 | 375 | 1.206e-05 | 450 | 48
优质碳素结构钢 | 55 | 217000000000 | 217000 | 0.27 | 7830 | 7.83e-09 | 85300000000 | 85300 | 645000000 | 645 | 380000000 | 380 | 9.9e-06 | 450 | 48
优质碳素结构钢 | 60 | 212000000000 | 212000 | 0.264 | 8500 | 8.5e-09 | 84000000000 | 84000 | 675000000 | 675 | 400000000 | 400 | 9.6e-06 | 450 | 48
优质碳素结构钢 | 70 | 206000000000 | 206000 | 0.304 | 7810 | 7.81e-09 | 79000000000 | 79000 | 715000000 | 715 | 420000000 | 420 | 1.15e-05 | 450 | 48
优质碳素结构钢 | 80 | 216000000000 | 216000 | 0.31 | 7850 | 7.85e-09 | 79500000000 | 79500 | 1080000000 | 1080 | 930000000 | 930 | 1.18e-05 | 450 | 48
| 15Mn | 210000000000 | 210000 | 0.28 | 8000 | 8e-09 | 80000000000 | 80000 | 410000000 | 410 | 245000000 | 245 | 1.3e-05 | 450 | 48
| 16Mn | 212000000000 | 212000 | 0.31 | 7870 | 7.87e-09 | 80700000000 | 80700 | 420000000 | 420 | 250000000 | 250 | 1.28e-05 | 450 | 48
| 25Mn | 210000000000 | 210000 | 0.28 | 8000 | 8e-09 | 80000000000 | 80000 | 490000000 | 490 | 295000000 | 295 | 1.3e-05 | 450 | 48
| 35Mn | 210000000000 | 210000 | 0.28 | 8000 | 8e-09 | 80000000000 | 80000 | 560000000 | 560 | 335000000 | 335 | 1.3e-05 | 450 | 48
| 45Mn | 210000000000 | 210000 | 0.28 | 8000 | 8e-09 | 80000000000 | 80000 | 620000000 | 620 | 375000000 | 375 | 1.3e-05 | 450 | 48
| 60Mn | 210000000000 | 210000 | 0.288 | 7820 | 7.82e-09 | 81900000000 | 81900 | 695000000 | 695 | 410000000 | 410 | 1.21e-05 | 450 | 48
| 65Mn | 211000000000 | 211000 | 0.288 | 7820 | 7.82e-09 | 81900000000 | 81900 | 735000000 | 735 | 430000000 | 430 | 1.2e-05 | 450 | 48
| 70Mn | 215000000000 | 215000 | 0.29 | 7840 | 7.84e-09 | 82000000000 | 82000 | 785000000 | 785 | 450000000 | 450 | 1.19e-05 | 450 | 48
碳素工具钢 | T2 | 137000000000 | 137000 | 0.31 | 8980 | 8.98e-09 | 52000000000 | 52000 | 715000000 | 715 | 420000000 | 420 | 1.728e-05 | 450 | 48
碳素工具钢 | T3 | 107900000000 | 107900 | 0.35 | 8910 | 8.91e-09 | 44100000000 | 44100 | 715000000 | 715 | 420000000 | 420 | 1.692e-05 | 450 | 48
碳素工具钢 | T7 | 210000000000 | 210000 | 0.275 | 7900 | 7.9e-09 | 80000000000 | 80000 | 715000000 | 715 | 420000000 | 420 | 1.3e-05 | 450 | 48
碳素工具钢 | T8 | 223000000000 | 223000 | 0.277 | 7840 | 7.84e-09 | 87200000000 | 87200 | 1080000000 | 1080 | 930000000 | 930 | 1.06e-05 | 450 | 48
碳素工具钢 | T8Mn | 210000000000 | 210000 | 0.275 | 7900 | 7.9e-09 | 80000000000 | 80000 | 1080000000 | 1080 | 930000000 | 930 | 1.3e-05 | 450 | 48
碳素工具钢 | T9 | 210000000000 | 210000 | 0.275 | 7900 | 7.9e-09 | 80000000000 | 80000 | 1130000000 | 1130 | 980000000 | 980 | 1.3e-05 | 450 | 48
碳素工具钢 | T10 | 210000000000 | 210000 | 0.275 | 7900 | 7.9e-09 | 80000000000 | 80000 | 1150000000 | 1150 | 990000000 | 990 | 1.3e-05 | 450 | 48
铸钢 | ZG230-450 (GB) | 211000000000 | 211000 | 0.311 | 7830 | 7.83e-09 | 80400000000 | 80400 | 482549000 | 482.549 | 248168000 | 248.168 | 9.6e-06 | 500 | 30
铸钢 | ZG20SiMn (GB) | 211000000000 | 211000 | 0.29 | 7860 | 7.86e-09 | 82100000000 | 82100 | 482549000 | 482.549 | 248168000 | 248.168 | 1.265e-05 | 500 | 30
铸钢 | ZG40Cr (GB) | 215000000000 | 215000 | 0.27 | 7720 | 7.72e-09 | 84210000000 | 84210 | 482549000 | 482.549 | 248168000 | 248.168 | 1.2265e-05 | 500 | 30
合金结构钢 | Q295 | 206000000000 | 206000 | 0.28 | 7850 | 7.85e-09 | 79000000000 | 79000 | 390000000 | 390 | 295000000 | 295 | 1.3e-05 | 460 | 44
合金结构钢 | Q345 | 206000000000 | 206000 | 0.28 | 7850 | 7.85e-09 | 79000000000 | 79000 | 470000000 | 470 | 345000000 | 345 | 1.3e-05 | 460 | 44
合金结构钢 | Q390 | 206000000000 | 206000 | 0.28 | 7850 | 7.85e-09 | 79000000000 | 79000 | 490000000 | 490 | 390000000 | 390 | 1.3e-05 | 460 | 44
合金结构钢 | Q420 | 206000000000 | 206000 | 0.28 | 7850 | 7.85e-09 | 79000000000 | 79000 | 520000000 | 520 | 420000000 | 420 | 1.3e-05 | 460 | 44
合金结构钢 | Q460 | 206000000000 | 206000 | 0.28 | 7850 | 7.85e-09 | 79000000000 | 79000 | 550000000 | 550 | 460000000 | 460 | 1.3e-05 | 460 | 44
合金结构钢 | 4140 | 200000000000 | 200000 | 0.29 | 7830 | 7.83e-09 | 76000000000 | 76000 | 795000000 | 795 | 610000000 | 610 | 1.18e-05 | 460 | 44
优质合金结构钢 | 20Cr | 207000000000 | 207000 | 0.254 | 7830 | 7.83e-09 | 82500000000 | 82500 | 835000000 | 835 | 540000000 | 540 | 1.13e-05 | 460 | 44
优质合金结构钢 | 30Cr | 206000000000 | 206000 | 0.29 | 7820 | 7.82e-09 | 79000000000 | 79000 | 885000000 | 885 | 685000000 | 685 | 1.3e-05 | 460 | 44
优质合金结构钢 | 40Cr | 211000000000 | 211000 | 0.277 | 7870 | 7.87e-09 | 82800000000 | 82800 | 980000000 | 980 | 785000000 | 785 | 1.199e-05 | 460 | 44
优质合金结构钢 | 45Cr | 206000000000 | 206000 | 0.29 | 7820 | 7.82e-09 | 79000000000 | 79000 | 1030000000 | 1030 | 835000000 | 835 | 1.3e-05 | 460 | 44
优质合金结构钢 | 50Cr | 206000000000 | 206000 | 0.29 | 7820 | 7.82e-09 | 79000000000 | 79000 | 1080000000 | 1080 | 930000000 | 930 | 1.3e-05 | 460 | 44
| 15CrMo | 212000000000 | 212000 | 0.284 | 7880 | 7.88e-09 | 82500000000 | 82500 | 440000000 | 440 | 295000000 | 295 | 1.337e-05 | 460 | 44
| 20CrMo | 210000000000 | 210000 | 0.278 | 7840 | 7.84e-09 | 82200000000 | 82200 | 885000000 | 885 | 685000000 | 685 | 1.27e-05 | 460 | 44
| 20CrMoH | 210000000000 | 210000 | 0.278 | 7840 | 7.84e-09 | 82200000000 | 82200 | 1258000000 | 1258 | 1079000000 | 1079 | 1.27e-05 | 460 | 44
| 25Cr2MoV | 211000000000 | 211000 | 0.3 | 7620 | 7.62e-09 | 81000000000 | 81000 | 1090000000 | 1090 | 1042000000 | 1042 | 1.18e-05 | 460 | 44
| 25Cr2MoVA | 211000000000 | 211000 | 0.3 | 7620 | 7.62e-09 | 81000000000 | 81000 | 930000000 | 930 | 785000000 | 785 | 1.18e-05 | 460 | 44
| 25Cr3Mo3VNb# | 220000000000 | 220000 | 0.28 | 7810 | 7.81e-09 | 85500000000 | 85500 | 885000000 | 885 | 685000000 | 685 | 1.007e-05 | 460 | 44
| 30CrMo | 211000000000 | 211000 | 0.279 | 7850 | 7.85e-09 | 82200000000 | 82200 | 9300000000 | 9300 | 785000000 | 785 | 1.27e-05 | 460 | 44
| 35CrMo | 213000000000 | 213000 | 0.286 | 7870 | 7.87e-09 | 82400000000 | 82400 | 980000000 | 980 | 835000000 | 835 | 1.25e-05 | 460 | 44
| 42CrMo | 212000000000 | 212000 | 0.28 | 7850 | 7.85e-09 | 82500000000 | 82500 | 1080000000 | 1080 | 930000000 | 930 | 1.243e-05 | 460 | 44
| 7Cr7Mo3V2Si# | 225000000000 | 225000 | 0.36 | 7720 | 7.72e-09 | 82200000000 | 82200 | 1080000000 | 1080 | 930000000 | 930 | 1.11e-05 | 460 | 44
| 9Cr2Mo# | 236000000000 | 236000 | 0.3 | 7810 | 7.81e-09 | 90700000000 | 90700 | 1080000000 | 1080 | 930000000 | 930 | 1.15e-05 | 460 | 44
| Cr12MoV | 218000000000 | 218000 | 0.28 | 7850 | 7.85e-09 | 85300000000 | 85300 | 920000000 | 920 | 750000000 | 750 | 1.04e-05 | 460 | 44
| Cr4Mo4V# | 218000000000 | 218000 | 0.29 | 7870 | 7.87e-09 | 84100000000 | 84100 | 1080000000 | 1080 | 930000000 | 930 | 1.088e-05 | 460 | 44
| CrWMn | 220000000000 | 220000 | 0.29 | 7930 | 7.93e-09 | 85600000000 | 85600 | 925000000 | 925 | 750000000 | 750 | 1.172e-05 | 460 | 44
| 20CrMnMo | 207000000000 | 207000 | 0.254 | 7870 | 7.87e-09 | 82500000000 | 82500 | 1175000000 | 1175 | 885000000 | 885 | 1.12e-05 | 460 | 44
| 40CrMnMo | 207000000000 | 207000 | 0.254 | 7870 | 7.87e-09 | 82500000000 | 82500 | 9800000000 | 9800 | 785000000 | 785 | 1.12e-05 | 460 | 44
| 20CrMnTi | 212000000000 | 212000 | 0.289 | 7860 | 7.86e-09 | 81700000000 | 81700 | 1080000000 | 1080 | 835000000 | 835 | 1.27e-05 | 460 | 44
| 30CrMnTi | 205000000000 | 205000 | 0.25 | 7850 | 7.85e-09 | 82000000000 | 82000 | 1470000000 | 1470 | 121000000 | 121 | 1.072e-05 | 460 | 44
| 20CrMnSi | 210000000000 | 210000 | 0.276 | 7800 | 7.8e-09 | 82300000000 | 82300 | 785000000 | 785 | 635000000 | 635 | 1.29e-05 | 460 | 44
| 40CrMnSiMoV | 193000000000 | 193000 | 0.26 | 7780 | 7.78e-09 | 81000000000 | 81000 | 1988000000 | 1988 | 1945000000 | 1945 | 1.25e-05 | 460 | 44
| 5Cr21Mn9Ni2N | 205000000000 | 205000 | 0.265 | 7730 | 7.73e-09 | 81000000000 | 81000 | 1090000000 | 1090 | 598000000 | 598 | 1.68e-05 | 460 | 44
| 5Cr21Mn9Ni12N | 198000000000 | 198000 | 0.27 | 7730 | 7.73e-09 | 77600000000 | 77600 | 870000000 | 870 | 464000000 | 464 | 1.85e-05 | 460 | 44
| 20CrNiMo | 208000000000 | 208000 | 0.295 | 7870 | 7.87e-09 | 80900000000 | 80900 | 980000000 | 980 | 785000000 | 785 | 1.28e-05 | 460 | 44
| 20CrNi2MoA | 210000000000 | 210000 | 0.275 | 7870 | 7.87e-09 | 85000000000 | 85000 | 1150000000 | 1150 | 835000000 | 835 | 1.072e-05 | 460 | 44
| 2Cr12NiMoWV | 216000000000 | 216000 | 0.27 | 7840 | 7.84e-09 | 84400000000 | 84400 | 885000000 | 885 | 735000000 | 735 | 1.038e-05 | 460 | 44
| 28CrNiMoV# | 214000000000 | 214000 | 0.28 | 7870 | 7.87e-09 | 82900000000 | 82900 | 1150000000 | 1150 | 835000000 | 835 | 1.2e-05 | 460 | 44
| 30Cr2Ni4MoV# | 204000000000 | 204000 | 0.286 | 7860 | 7.86e-09 | 79400000000 | 79400 | 1150000000 | 1150 | 835000000 | 835 | 1.17e-05 | 460 | 44
| 40CrNiMo | 209000000000 | 209000 | 0.295 | 7870 | 7.87e-09 | 80700000000 | 80700 | 980000000 | 980 | 800000000 | 800 | 1.28e-05 | 460 | 44
| 40CrNiMoA | 209000000000 | 209000 | 0.295 | 7870 | 7.87e-09 | 80700000000 | 80700 | 980000000 | 980 | 835000000 | 835 | 1.28e-05 | 460 | 44
| 45CrNiMoV | 214000000000 | 214000 | 0.29 | 7830 | 7.83e-09 | 82800000000 | 82800 | 1553000000 | 1553 | 1374000000 | 1374 | 1.211e-05 | 460 | 44
| 45CrNiMoVA | 214000000000 | 214000 | 0.29 | 7830 | 7.83e-09 | 82800000000 | 82800 | 1470000000 | 1470 | 1325000000 | 1325 | 1.211e-05 | 460 | 44
| 10Cr2Mo1# | 201000000000 | 201000 | 0.291 | 7830 | 7.83e-09 | 79800000000 | 79800 | 1250000000 | 1250 | 1050000000 | 1050 | 1.11e-05 | 0 | 0
| 10Cr9Mo1VNb# | 220000000000 | 220000 | 0.29 | 7780 | 7.78e-09 | 85000000000 | 85000 | 1250000000 | 1250 | 1050000000 | 1050 | 1.17e-05 | 0 | 0
| 10CrMo910# | 216000000000 | 216000 | 0.283 | 7870 | 7.87e-09 | 84200000000 | 84200 | 1250000000 | 1250 | 1050000000 | 1050 | 1.22e-05 | 0 | 0
| 12Cr1MoV | 214000000000 | 214000 | 0.286 | 7860 | 7.86e-09 | 83500000000 | 83500 | 450000000 | 450 | 255000000 | 255 | 1.303e-05 | 0 | 0
| 12Cr1MoVTiB# | 210000000000 | 210000 | 0.27 | 7830 | 7.83e-09 | 82000000000 | 82000 | 1250000000 | 1250 | 1050000000 | 1050 | 1.269e-05 | 0 | 0
| 12Cr3MoVSiTiB# | 218000000000 | 218000 | 0.27 | 7780 | 7.78e-09 | 86100000000 | 86100 | 1250000000 | 1250 | 1050000000 | 1050 | 1.216e-05 | 0 | 0
| 12CrNi3 | 212000000000 | 212000 | 0.31 | 7840 | 7.84e-09 | 80900000000 | 80900 | 930000000 | 930 | 685000000 | 685 | 1.19e-05 | 0 | 0
| 12Cr2Ni4 | 207000000000 | 207000 | 0.298 | 7840 | 7.84e-09 | 79700000000 | 79700 | 1080000000 | 1080 | 835000000 | 835 | 1.289e-05 | 0 | 0
| 12Cr2Ni4H | 207000000000 | 207000 | 0.298 | 7840 | 7.84e-09 | 79700000000 | 79700 | 1080000000 | 1080 | 835000000 | 835 | 1.289e-05 | 0 | 0
| 12Cr2Ni4HA | 207000000000 | 207000 | 0.298 | 7840 | 7.84e-09 | 79700000000 | 79700 | 1080000000 | 1080 | 835000000 | 835 | 1.289e-05 | 0 | 0
| 12Cr18Ni9# | 184000000000 | 184000 | 0.243 | 7920 | 7.92e-09 | 74000000000 | 74000 | 1250000000 | 1250 | 1050000000 | 1050 | 1.55e-05 | 0 | 0
| 12Cr11MoV# | 217000000000 | 217000 | 0.27 | 7810 | 7.81e-09 | 85100000000 | 85100 | 1250000000 | 1250 | 1050000000 | 1050 | 1.07e-05 | 0 | 0
| 12Cr12Mo# | 219000000000 | 219000 | 0.31 | 7750 | 7.75e-09 | 79000000000 | 79000 | 1250000000 | 1250 | 1050000000 | 1050 | 1.04e-05 | 0 | 0
| 1Cr13 | 216000000000 | 216000 | 0.28 | 7770 | 7.77e-09 | 84100000000 | 84100 | 540000000 | 540 | 345000000 | 345 | 1.13e-05 | 0 | 0
| 1Cr18Ni9 | 184000000000 | 184000 | 0.243 | 7920 | 7.92e-09 | 74000000000 | 74000 | 520000000 | 520 | 250000000 | 250 | 1.55e-05 | 0 | 0
| 18Cr2Ni4W | 202000000000 | 202000 | 0.27 | 7910 | 7.91e-09 | 79400000000 | 79400 | 1039000000 | 1039 | 952000000 | 952 | 1.24e-05 | 0 | 0
| 18Cr2Ni4WA | 202000000000 | 202000 | 0.27 | 7910 | 7.91e-09 | 79400000000 | 79400 | 1175000000 | 1175 | 835000000 | 835 | 1.24e-05 | 0 | 0
| 20CrMoVNbTiB# | 213000000000 | 213000 | 0.27 | 7880 | 7.88e-09 | 84000000000 | 84000 | 1250000000 | 1250 | 1050000000 | 1050 | 1.234e-05 | 0 | 0
| 20CrMo1VTiB# | 213000000000 | 213000 | 0.279 | 7880 | 7.88e-09 | 83800000000 | 83800 | 1250000000 | 1250 | 1050000000 | 1050 | 1.26e-05 | 0 | 0
| 4Cr3Mo2MnSiVNbB# | 218000000000 | 218000 | 0.29 | 7820 | 7.82e-09 | 84100000000 | 84100 | 1250000000 | 1250 | 1050000000 | 1050 | 1.03e-05 | 0 | 0
| 4Cr5Mo2MnVSi# | 221000000000 | 221000 | 0.29 | 7770 | 7.77e-09 | 86300000000 | 86300 | 1250000000 | 1250 | 1050000000 | 1050 | 1e-05 | 0 | 0
| 20CrNi4A# | 207000000000 | 207000 | 0.29 | 7880 | 7.88e-09 | 80400000000 | 80400 | 1250000000 | 1250 | 1050000000 | 1050 | 1.211e-05 | 0 | 0
| 3Cr2W8V | 226000000000 | 226000 | 0.31 | 8350 | 8.35e-09 | 86000000000 | 86000 | 920000000 | 920 | 750000000 | 750 | 1.21e-05 | 0 | 0
| 16MnCr5 | 211000000000 | 211000 | 0.28 | 7890 | 7.89e-09 | 82600000000 | 82600 | 1313000000 | 1313 | 1187000000 | 1187 | 1.259e-05 | 460 | 44
| 16Mng# | 208000000000 | 208000 | 0.26 | 7850 | 7.85e-09 | 82000000000 | 82000 | 785000000 | 785 | 450000000 | 450 | 1.37e-05 | 450 | 48
| 16Mnl# | 212000000000 | 212000 | 0.31 | 7870 | 7.87e-09 | 80700000000 | 80700 | 785000000 | 785 | 450000000 | 450 | 1.28e-05 | 450 | 48
| 16MnR# | 209000000000 | 209000 | 0.28 | 7850 | 7.85e-09 | 82000000000 | 82000 | 785000000 | 785 | 450000000 | 450 | 1.26e-05 | 450 | 48
| 19Mn5 | 202000000000 | 202000 | 0.27 | 7910 | 7.91e-09 | 79400000000 | 79400 | 559000000 | 559 | 382000000 | 382 | 1.24e-05 | 450 | 48
| 35Mn2 | 206000000000 | 206000 | 0.3 | 7650 | 7.65e-09 | 79300000000 | 79300 | 835000000 | 835 | 685000000 | 685 | 1.22e-05 | 450 | 48
| 40MnB | 209000000000 | 209000 | 0.28 | 7870 | 7.87e-09 | 81400000000 | 81400 | 980000000 | 980 | 785000000 | 785 | 1.22e-05 | 450 | 48
| 40MnBH | 209000000000 | 209000 | 0.28 | 7870 | 7.87e-09 | 81400000000 | 81400 | 980000000 | 980 | 785000000 | 785 | 1.22e-05 | 450 | 48
| 40MnBHA | 209000000000 | 209000 | 0.28 | 7870 | 7.87e-09 | 81400000000 | 81400 | 980000000 | 980 | 785000000 | 785 | 1.22e-05 | 450 | 48
| 45Mn2 | 204000000000 | 204000 | 0.23 | 7800 | 7.8e-09 | 82800000000 | 82800 | 885000000 | 885 | 735000000 | 735 | 1.13e-05 | 450 | 48
| 20MnCr5 | 209000000000 | 209000 | 0.28 | 7810 | 7.81e-09 | 82100000000 | 82100 | 1482000000 | 1482 | 1232000000 | 1232 | 1.305e-05 | 450 | 48
| 25MnCr5# | 210000000000 | 210000 | 0.28 | 7830 | 7.83e-09 | 82000000000 | 82000 | 1587000000 | 1587 | 1213000000 | 1213 | 1.244e-05 | 450 | 48
| 28MnCr5 | 212000000000 | 212000 | 0.28 | 7850 | 7.85e-09 | 82800000000 | 82800 | 1307000000 | 1307 | 982000000 | 982 | 1.196e-05 | 450 | 48
| 20MnMoB | 212000000000 | 212000 | 0.27 | 7900 | 7.9e-09 | 83100000000 | 83100 | 1080000000 | 1080 | 885000000 | 885 | 1.25e-05 | 450 | 48
| 20MnMoBH | 212000000000 | 212000 | 0.27 | 7900 | 7.9e-09 | 83100000000 | 83100 | 1080000000 | 1080 | 885000000 | 885 | 1.25e-05 | 450 | 48
| 20MnMoBHA | 212000000000 | 212000 | 0.27 | 7900 | 7.9e-09 | 83100000000 | 83100 | 1080000000 | 1080 | 885000000 | 885 | 1.25e-05 | 450 | 48
| 20MnTiBRE# | 205000000000 | 205000 | 0.25 | 7850 | 7.85e-09 | 82000000000 | 82000 | 785000000 | 785 | 450000000 | 450 | 1.05e-05 | 450 | 48
| 20MnVB | 207000000000 | 207000 | 0.256 | 7870 | 7.87e-09 | 82600000000 | 82600 | 1080000000 | 1080 | 885000000 | 885 | 1.1205e-05 | 450 | 48
| 20MnVBH | 207000000000 | 207000 | 0.256 | 7870 | 7.87e-09 | 82600000000 | 82600 | 1080000000 | 1080 | 885000000 | 885 | 1.1205e-05 | 450 | 48
| 20MnVBHA | 207000000000 | 207000 | 0.256 | 7870 | 7.87e-09 | 82600000000 | 82600 | 1080000000 | 1080 | 885000000 | 885 | 1.1205e-05 | 450 | 48
| 20Ni2Mo | 206000000000 | 206000 | 0.3 | 7620 | 7.62e-09 | 79300000000 | 79300 | 651000000 | 651 | 485000000 | 485 | 1.15e-05 | 450 | 48
| 19CN5 | 213000000000 | 213000 | 0.29 | 7850 | 7.85e-09 | 82000000000 | 82000 | 1447000000 | 1447 | 1003000000 | 1003 | 1.29e-05 | 450 | 48
| 13MnNiMoNB# | 210000000000 | 210000 | 0.28 | 7830 | 7.83e-09 | 81900000000 | 81900 | 1250000000 | 1250 | 1050000000 | 1050 | 1.15e-05 | 0 | 0
| 14MnMoVBRE | 206000000000 | 206000 | 0.25 | 7870 | 7.87e-09 | 82100000000 | 82100 | 762000000 | 762 | 522000000 | 522 | 1.26e-05 | 0 | 0
| 15MnV | 213000000000 | 213000 | 0.283 | 7840 | 7.84e-09 | 83000000000 | 83000 | 885000000 | 885 | 635000000 | 635 | 1.27e-05 | 460 | 44
| ML15MnV | 213000000000 | 213000 | 0.283 | 7840 | 7.84e-09 | 83000000000 | 83000 | 1079000000 | 1079 | 883000000 | 883 | 1.27e-05 | 460 | 44
| 53CaS | 211000000000 | 211000 | 0.27 | 7830 | 7.83e-09 | 83000000000 | 83000 | 791000000 | 791 | 585000000 | 585 | 1.64e-05 | 460 | 44
| 55Si2Mn | 207000000000 | 207000 | 0.27 | 7730 | 7.73e-09 | 81300000000 | 81300 | 1274000000 | 1274 | 1176000000 | 1176 | 1.184e-05 | 460 | 44
| 55Si2MnB | 207000000000 | 207000 | 0.27 | 7730 | 7.73e-09 | 81300000000 | 81300 | 1274000000 | 1274 | 1176000000 | 1176 | 1.184e-05 | 460 | 44
| 55SiMnVB | 209000000000 | 209000 | 0.28 | 7860 | 7.86e-09 | 81700000000 | 81700 | 1372000000 | 1372 | 1225000000 | 1225 | 1.176e-05 | 460 | 44
| 55Tis# | 210000000000 | 210000 | 0.285 | 7730 | 7.73e-09 | 81700000000 | 81700 | 885000000 | 885 | 685000000 | 685 | 1.221e-05 | 460 | 44
| 60Si2Mn | 206000000000 | 206000 | 0.29 | 7740 | 7.74e-09 | 79900000000 | 79900 | 1274000000 | 1274 | 1176000000 | 1176 | 1.26e-05 | 460 | 44
| 60Si2MnA | 206000000000 | 206000 | 0.29 | 7740 | 7.74e-09 | 79900000000 | 79900 | 1568000000 | 1568 | 1372000000 | 1372 | 1.26e-05 | 460 | 44
| BHW35# | 209000000000 | 209000 | 0.29 | 7840 | 7.84e-09 | 80900000000 | 80900 | 885000000 | 885 | 685000000 | 685 | 1.26e-05 | 460 | 44
| K409# | 196000000000 | 196000 | 0.22 | 8180 | 8.18e-09 | 81000000000 | 81000 | 885000000 | 885 | 685000000 | 685 | 1.22e-05 | 460 | 44
| K438# | 207000000000 | 207000 | 0.27 | 8160 | 8.16e-09 | 82000000000 | 82000 | 885000000 | 885 | 685000000 | 685 | 9.8e-06 | 460 | 44
| GCr15 | 219000000000 | 219000 | 0.3 | 7830 | 7.83e-09 | 84700000000 | 84700 | 1617000000 | 1617 | 0 | 0 | 1.203e-05 | 460 | 44
| GCr15A | 219000000000 | 219000 | 0.3 | 7830 | 7.83e-09 | 84700000000 | 84700 | 1902000000 | 1902 | 0 | 0 | 1.203e-05 | 460 | 44
| GCr15SiMn | 216000000000 | 216000 | 0.3 | 7820 | 7.82e-09 | 83200000000 | 83200 | 1831000000 | 1831 | 0 | 0 | 1.2e-05 | 460 | 44
| GCr15SiMnA | 216000000000 | 216000 | 0.3 | 7820 | 7.82e-09 | 83200000000 | 83200 | 1906000000 | 1906 | 0 | 0 | 1.2e-05 | 460 | 44
| Ni-Cr-Co-Fe# | 221000000000 | 221000 | 0.29 | 8190 | 8.19e-09 | 83000000000 | 83000 | 885000000 | 885 | 685000000 | 685 | 1.09e-05 | 460 | 44
| X20CrNiMoV121# | 221000000000 | 221000 | 0.27 | 7700 | 7.7e-09 | 87300000000 | 87300 | 885000000 | 885 | 685000000 | 685 | 1.14e-05 | 460 | 44
| YF45MnV | 212000000000 | 212000 | 0.28 | 7840 | 7.84e-09 | 82600000000 | 82600 | 886000000 | 886 | 587000000 | 587 | 1.02e-05 | 460 | 44
滚动轴承钢 | ZG15Cr1Mo# | 207000000000 | 207000 | 0.29 | 7830 | 7.83e-09 | 79300000000 | 79300 | 885000000 | 885 | 685000000 | 685 | 1.404e-05 | 460 | 44
滚动轴承钢 | ZG15Cr1Mo1V# | 215000000000 | 215000 | 0.281 | 7810 | 7.81e-09 | 83900000000 | 83900 | 885000000 | 885 | 685000000 | 685 | 1.26e-05 | 460 | 44
滚动轴承钢 | ZG15Cr2Mo# | 213000000000 | 213000 | 0.279 | 7880 | 7.88e-09 | 83300000000 | 83300 | 885000000 | 885 | 685000000 | 685 | 1.315e-05 | 460 | 44
滚动轴承钢 | ZG1Cr13# | 219000000000 | 219000 | 0.281 | 7720 | 7.72e-09 | 85500000000 | 85500 | 885000000 | 885 | 685000000 | 685 | 1.022e-05 | 460 | 44
| G20CrNi2Mo | 205000000000 | 205000 | 0.29 | 7880 | 7.88e-09 | 79300000000 | 79300 | 980000000 | 980 | 0 | 0 | 1.218e-05 | 460 | 44
| G20CrNi2MoA | 205000000000 | 205000 | 0.29 | 7880 | 7.88e-09 | 79300000000 | 79300 | 980000000 | 980 | 0 | 0 | 1.218e-05 | 460 | 44
| G20CrNi4A# | 198000000000 | 198000 | 0.27 | 7880 | 7.88e-09 | 77700000000 | 77700 | 885000000 | 885 | 0 | 0 | 1.239e-05 | 460 | 44
| G20CrNiMo | 213000000000 | 213000 | 0.292 | 7800 | 7.8e-09 | 82400000000 | 82400 | 1176000000 | 1176 | 0 | 0 | 1.208e-05 | 460 | 44
| G20CrNiMoA | 213000000000 | 213000 | 0.292 | 7800 | 7.8e-09 | 82400000000 | 82400 | 1176000000 | 1176 | 0 | 0 | 1.208e-05 | 460 | 44
不锈钢 | 00Cr17Ni14Mo2 (GB) | 206000000000 | 206000 | 0.28 | 8000 | 8e-09 | 80300000000 | 80300 | 500000000 | 500 | 250000000 | 250 | 1.67e-05 | 500 | 16
不锈钢 | 0Cr13Al | 200000000000 | 200000 | 0.28 | 7800 | 7.8e-09 | 77000000000 | 77000 | 410000000 | 410 | 177000000 | 177 | 1.1e-05 | 460 | 18
不锈钢 | 0Cr18Ni9 (GB) | 204000000000 | 204000 | 0.285 | 7930 | 7.93e-09 | 79400000000 | 79400 | 520000000 | 520 | 205000000 | 205 | 1.67e-05 | 500 | 16
不锈钢 | 0Cr17Ni4Cu4Nb (GB) | 213000000000 | 213000 | 0.27 | 7780 | 7.78e-09 | 77300000000 | 77300 | 1000000000 | 1000 | 865000000 | 865 | 1.11e-05 | 500 | 16
不锈钢 | 0Cr18Ni12Mo2Ti (GB) | 192999997366.7 | 193000 | 0.27 | 8000.000133 | 8.000000133e-09 | 0 | 0 | 530000000 | 530 | 205000000 | 205 | 1.6e-05 | 499.999993 | 16.3
不锈钢 | 0Cr18Ni9Cu3 (GB) | 192999997366.7 | 193000 | 0.27 | 8000.000133 | 8.000000133e-09 | 0 | 0 | 480000000 | 480 | 177000000 | 177 | 1.7e-05 | 499.999993 | 16.1
不锈钢 | 0Cr18Ni13Si4 (GB) | 195000000983.2 | 195000 | 0.27 | 8000.000133 | 8.000000133e-09 | 77000001342.9 | 77000 | 520000000 | 520 | 205000000 | 205 | 1.7e-05 | 499.999993 | 16.3
不锈钢 | 1Cr17Mn6Ni5N(GB) | 207000000000 | 207000 | 0.27 | 7859.9999 | 7.8599999e-09 | 0 | 0 | 520000000 | 520 | 275000000 | 275 | 1.7e-05 | 501.99998 | 16.3
| ZG20Cr13 | 190000000000 | 190000 | 0.26 | 7700 | 7.7e-09 | 79000000000 | 79000 | 588000000 | 588 | 392000000 | 392 | 1.5e-05 | 520 | 37
| ZG0Cr13Ni6Mo# | 203000000000 | 203000 | 0.291 | 7730 | 7.73e-09 | 78600000000 | 78600 | 588000000 | 588 | 392000000 | 392 | 1.078e-05 | 520 | 37
| Bronze | 110000000000 | 110000 | 0.3 | 7400 | 7.4e-09 | 43000000000 | 43000 | 551485000 | 551.485 | 275742000 | 275.742 | 1.7e-05 | 380 | 56
| QBe1.7 | 115000000000 | 115000 | 0.3 | 8260 | 8.26e-09 | 50000000000 | 50000 | 483000000 | 483 | 221000000 | 221 | 1.67e-05 | 0 | 118
| QBe2 | 125000000000 | 125000 | 0.3 | 8250 | 8.25e-09 | 50000000000 | 50000 | 469000000 | 469 | 172000000 | 172 | 1.67e-05 | 0 | 105
黄铜 | H90 | 100000000000 | 100000 | 0.33 | 8500 | 8.5e-09 | 37000000000 | 37000 | 448413000 | 448.413 | 239689000 | 239.689 | 1.8e-05 | 390 | 110
黄铜 | HPb63-3 | 105000000000 | 105000 | 0 | 8500 | 8.5e-09 | 39000000000 | 39000 | 338000000 | 338 | 117000000 | 117 | 2.03e-05 | 0 | 115
| QCr0.5-0.2-0.1 | 130000000000 | 130000 | 0 | 8890 | 8.89e-09 | 50000000000 | 50000 | 234000000 | 234 | 97000000 | 97 | 1.76e-05 | 0 | 171
| QCd-1 | 110000000000 | 110000 | 0.37 | 8900 | 8.9e-09 | 40000000000 | 40000 | 394380000 | 394.38 | 258646000 | 258.646 | 2.4e-05 | 390 | 390
| QMn5 | 110000000000 | 110000 | 0.37 | 8300 | 8.3e-09 | 39000000000 | 39000 | 448081000 | 448.081 | 206807000 | 206.807 | 2.2e-05 | 380 | 9.6
| QSn4-3 | 1100000000000 | 1100000 | 0.33 | 8800 | 8.8e-09 | 37000000000 | 37000 | 261955000 | 261.955 | 110297000 | 110.297 | 1.8e-05 | 380 | 47
| QSn6.5-0.4 | 110000000000 | 110000 | 0 | 8780 | 8.78e-09 | 41000000000 | 41000 | 455000000 | 455 | 193000000 | 193 | 1.84e-05 | 0 | 50
| ZChPbSB16-16-2# | 36200000000 | 36200 | 0.32 | 9280 | 9.28e-09 | 13700000000 | 13700 | 261955000 | 261.955 | 110297000 | 110.297 | 2.33e-05 | 380 | 47
| ZChSnSb11-6# | 58800000000 | 58800 | 0.36 | 7170 | 7.17e-09 | 13700000000 | 13700 | 261955000 | 261.955 | 110297000 | 110.297 | 2.26e-05 | 380 | 47
| ZChSnSb8-4# | 55900000000 | 55900 | 0.36 | 7160 | 7.16e-09 | 13700000000 | 13700 | 261955000 | 261.955 | 110297000 | 110.297 | 2.23e-05 | 380 | 47
| ZCuAL10Fe3# | 119000000000 | 119000 | 0.33 | 7750 | 7.75e-09 | 44900000000 | 44900 | 261955000 | 261.955 | 110297000 | 110.297 | 1.702e-05 | 380 | 47
| ZCuAL10Fe3Mn2# | 108000000000 | 108000 | 0.3 | 7550 | 7.55e-09 | 41000000000 | 41000 | 261955000 | 261.955 | 110297000 | 110.297 | 1.694e-05 | 380 | 47
| ZCuPb30 | 82000000000 | 82000 | 0.32 | 9620 | 9.62e-09 | 31000000000 | 31000 | 950000000 | 950 | 0 | 0 | 1.95e-05 | 380 | 47
| ZCuSn5Pb5Zn5 | 85300000000 | 85300 | 0.32 | 8410 | 8.41e-09 | 32400000000 | 32400 | 250000000 | 250 | 110000000 | 110 | 1.78e-05 | 380 | 47
铝 | AL-1# | 69580000000 | 69580 | 0.31 | 2700 | 2.7e-09 | 2700000000 | 2700 | 885000000 | 885 | 685000000 | 685 | 2.36e-05 | 460 | 44
| LC4# | 75000000000 | 75000 | 0.35 | 2820 | 2.82e-09 | 2760000000 | 2760 | 885000000 | 885 | 685000000 | 685 | 2.428e-05 | 460 | 44
| LD5# | 75500000000 | 75500 | 0.4 | 2770 | 2.77e-09 | 2692000000 | 2692 | 885000000 | 885 | 685000000 | 685 | 2.364e-05 | 460 | 44
| LD9# | 74000000000 | 74000 | 0.34 | 2800 | 2.8e-09 | 28000000000 | 28000 | 420507000 | 420.507 | 317104000 | 317.104 | 2.2e-05 | 1000 | 150
| LD10# | 74800000000 | 74800 | 0.35 | 2820 | 2.82e-09 | 2840000000 | 2840 | 885000000 | 885 | 685000000 | 685 | 2.274e-05 | 460 | 44
铝 | LY12# | 74200000000 | 74200 | 0.36 | 2850 | 2.85e-09 | 2730000000 | 2730 | 885000000 | 885 | 685000000 | 685 | 2.384e-05 | 460 | 44
| ZALSi12# | 77500000000 | 77500 | 0.33 | 2570 | 2.57e-09 | 2840000000 | 2840 | 885000000 | 885 | 685000000 | 685 | 2.33e-05 | 460 | 44
| ZALSi9Mg# | 72520000000 | 72520 | 0.32 | 2500 | 2.5e-09 | 2744000000 | 2744 | 885000000 | 885 | 685000000 | 685 | 2.12e-05 | 460 | 44
| 1050 (GB) | 69000000000 | 69000 | 0.33 | 2700 | 2.7e-09 | 27000000000 | 27000 | 68935600 | 68.9356 | 27574200 | 27.5742 | 2.4e-05 | 900 | 200
| 1050-O (GB) | 69000000000 | 69000 | 0.33 | 2705 | 2.705e-09 | 26000000000 | 26000 | 60000000 | 60 | 30000000 | 30 | 2.4e-05 | 900 | 234
| 1050-H12 (GB) | 69000000000 | 69000 | 0.33 | 2705 | 2.705e-09 | 26000000000 | 26000 | 80000000 | 80 | 70000000 | 70 | 2.36e-05 | 900 | 230
| 1050-H12 Rod (GB) | 69000000000 | 69000 | 0.33 | 2705 | 2.705e-09 | 26000000000 | 26000 | 80000000 | 80 | 57000000 | 57 | 2.4e-05 | 900 | 230
| 1050-H14 (GB) | 69000000000 | 69000 | 0.33 | 2705 | 2.705e-09 | 26000000000 | 26000 | 95000000 | 95 | 80000000 | 80 | 2.36e-05 | 900 | 230
| 1050-H16 (GB) | 69000000000 | 69000 | 0.33 | 2705 | 2.705e-09 | 26000000000 | 26000 | 1200000000 | 1200 | 105000000 | 105 | 2.36e-05 | 900 | 230
| 1050-H18 (GB) | 69000000000 | 69000 | 0.33 | 2705 | 2.705e-09 | 26000000000 | 26000 | 125000000 | 125 | 100000000 | 100 | 2.36e-05 | 900 | 230
| 1050-H18 Rod (GB) | 69000000000 | 69000 | 0.33 | 2705 | 2.705e-09 | 26000000000 | 26000 | 125000000 | 125 | 108000000 | 108 | 2.4e-05 | 900 | 230
| 1200-O Rod (GB) | 68900000000 | 68900 | 0.33 | 2710 | 2.71e-09 | 26000000000 | 26000 | 89600000 | 89.6 | 34500000 | 34.5 | 2.4e-05 | 904.00002 | 222
| 1200-H12 Rod (GB) | 68899999795.8 | 68900 | 0.33 | 2710.000001 | 2.710000001e-09 | 26000000131.1 | 26000 | 109999999.0 | 110 | 99284505.0 | 99.28451 | 2.4e-05 | 904.000021 | 219.999998
| 1200-H16 Rod (GB) | 68899999795.8 | 68900 | 0.33 | 2709.86221 | 2.70986221e-09 | 26000000131.1 | 26000 | 130000000.7 | 130 | 122726679.8 | 122.7267 | 2.4e-05 | 904.000021 | 219.999998
| 1200-H26 Rod (GB) | 69000000666.1 | 69000 | 0.33 | 2704.999986 | 2.704999986e-09 | 26000000131.1 | 26000 | 130000000.7 | 130 | 118589825.4 | 118.5898 | 0 | 900.000005 | 229.999998
| 1145 (GB) | 69000000000 | 69000 | 0.33 | 2700 | 2.7e-09 | 27000000000 | 27000 | 82722700 | 82.7227 | 27574200 | 27.5742 | 2.4e-05 | 1000 | 230
| 2014 Alloy (GB) | 73000000000 | 73000 | 0.33 | 2800 | 2.8e-09 | 28000000000 | 28000 | 165445000 | 165.445 | 96509800 | 96.5098 | 2.3e-05 | 960 | 160
| 2014-O (GB) | 72400000000 | 72400 | 0.33 | 2800 | 2.8e-09 | 28000000000 | 28000 | 205000000 | 205 | 95000000 | 95 | 2.3e-05 | 880 | 192
| 2014-T4 (GB) | 72400000000 | 72400 | 0.33 | 2800 | 2.8e-09 | 28000000000 | 28000 | 425000000 | 425 | 290000000 | 290 | 2.3e-05 | 880 | 134
| 2014-T6 (GB) | 72400000000 | 72400 | 0.33 | 2800 | 2.8e-09 | 28000000000 | 28000 | 440000000 | 440 | 395000000 | 395 | 2.3e-05 | 880 | 155
| 2014-H112 (GB) | 72400000000 | 72400 | 0.33 | 2800 | 2.8e-09 | 28000000000 | 28000 | 440000000 | 440 | 395000000 | 395 | 2.3e-05 | 880 | 155
| 2014-T62 (GB) | 72400000000 | 72400 | 0.33 | 2800 | 2.8e-09 | 28000000000 | 28000 | 460000000 | 460 | 405000000 | 405 | 2.3e-05 | 880 | 155
| 2A90 (GB) | 74000000000 | 74000 | 0.33 | 2800 | 2.8e-09 | 27000000000 | 27000 | 420507000 | 420.507 | 317104000 | 317.104 | 2.2e-05 | 1000 | 150
| 2024 (GB) | 73000000000 | 73000 | 0.33 | 2800 | 2.8e-09 | 28000000000 | 28000 | 186126000 | 186.126 | 758291000 | 758.291 | 2.3e-05 | 800 | 140
| 2024-O (GB) | 72400000000 | 72400 | 0.33 | 2780 | 2.78e-09 | 28000000000 | 28000 | 185000000 | 185 | 75000000 | 75 | 2.32e-05 | 875 | 193
| 2024-T3 (GB) | 72400000000 | 72400 | 0.33 | 2780 | 2.78e-09 | 28000000000 | 28000 | 405000000 | 405 | 275000000 | 275 | 2.32e-05 | 875 | 120
| 2024-T4 (GB) | 72400000000 | 72400 | 0.33 | 2780 | 2.78e-09 | 28000000000 | 28000 | 400000000 | 400 | 260000000 | 260 | 2.32e-05 | 875 | 120
| 2219-O (GB) | 72000000000 | 72000 | 0.33 | 2840 | 2.84e-09 | 27000000000 | 27000 | 170000000 | 170 | 70000000 | 70 | 2.23e-05 | 864 | 170
| 2219-T31 (GB) | 72000000000 | 72000 | 0.33 | 2840 | 2.84e-09 | 27000000000 | 27000 | 360000000 | 360 | 250000000 | 250 | 2.23e-05 | 864 | 116
| 2219-T37 (GB) | 72000000000 | 72000 | 0.33 | 2840 | 2.84e-09 | 27000000000 | 27000 | 395000000 | 395 | 315000000 | 315 | 2.23e-05 | 864 | 116
| 2219-T62 (GB) | 72000000000 | 72000 | 0.33 | 2840 | 2.84e-09 | 27000000000 | 27000 | 415000000 | 415 | 290000000 | 290 | 2.23e-05 | 864 | 120
| 2219-T81 (GB) | 72000000000 | 72000 | 0.33 | 2840 | 2.84e-09 | 27000000000 | 27000 | 455000000 | 455 | 350000000 | 350 | 2.23e-05 | 864 | 120
| 2219-T87 (GB) | 72000000000 | 72000 | 0.33 | 2840 | 2.84e-09 | 27000000000 | 27000 | 475000000 | 475 | 395000000 | 395 | 2.23e-05 | 864 | 120
| 2618-T61 (GB) | 74499996822.2 | 74500 | 0.33 | 2760.000003 | 2.760000003e-09 | 26999999871.0 | 27000 | 440999997.7 | 441 | 371999997.0 | 372 | 2.2e-05 | 874.999999 | 145.999999
| 3003 Alloy (GB) | 69000000000 | 69000 | 0.33 | 2700 | 2.7e-09 | 27000000000 | 27000 | 110297000 | 110.297 | 41361300 | 41.3613 | 2.3e-05 | 1000 | 170
| 3003-O (GB) | 69000000000 | 69000 | 0.33 | 2730 | 2.73e-09 | 25000000000 | 25000 | 110000000 | 110 | 40000000 | 40 | 2.32e-05 | 893 | 193
| 3003-O, Rod (GB) | 69000000666.1 | 69000 | 0.33 | 2730.000002 | 2.730000002e-09 | 24999999701.8 | 25000 | 105000000 | 105 | 36000000 | 36 | 2.3e-05 | 893.000008 | 193.000002
| 3003-H12 (GB) | 69000000000 | 69000 | 0.33 | 2730 | 2.73e-09 | 25000000000 | 25000 | 130000000 | 130 | 125000000 | 125 | 2.32e-05 | 893 | 162
| 3003-H12, Rod (GB) | 69000000666.1 | 69000 | 0.33 | 2730.000002 | 2.730000002e-09 | 24999999701.8 | 25000 | 130000000.7 | 130 | 124999998.5 | 125 | 2.3e-05 | 893.000008 | 161.999999
| 3003-H14 (GB) | 69000000000 | 69000 | 0.33 | 2730 | 2.73e-09 | 25000000000 | 25000 | 150000000 | 150 | 145000000 | 145 | 2.32e-05 | 893 | 159
| 3003-H14, Rod (GB) | 69000000666.1 | 69000 | 0.33 | 2730.000002 | 2.730000002e-09 | 24999999701.8 | 25000 | 150000002.3 | 150 | 145000000.2 | 145 | 2.3e-05 | 893.000008 | 159.000002
| 3003-H16 (GB) | 69000000000 | 69000 | 0.33 | 2730 | 2.73e-09 | 25000000000 | 25000 | 180000000 | 180 | 170000000 | 170 | 2.32e-05 | 893 | 157
| 3003-H18 (GB) | 69000000000 | 69000 | 0.33 | 2730 | 2.73e-09 | 25000000000 | 25000 | 200000000 | 200 | 185000000 | 185 | 2.32e-05 | 893 | 155
| 3003-H18, Rod (GB) | 69000000666.1 | 69000 | 0.33 | 2730.000002 | 2.730000002e-09 | 24999999701.8 | 25000 | 200000003.1 | 200 | 184999996.7 | 185 | 2.3e-05 | 893.000008 | 155.000002
| 3004-H34, Rod (GB) | 68899999795.8 | 68900 | 0.35 | 2720.000001 | 2.720000001e-09 | 24999999701.8 | 25000 | 241000001.4 | 241 | 200000003.1 | 200 | 2.4e-05 | 893.000008 | 163.000002
| 3004-O, Rod (GB) | 68899999795.8 | 68900 | 0.35 | 2720.000001 | 2.720000001e-09 | 24999999701.8 | 25000 | 178999999.6 | 179 | 69000000.7 | 69 | 2.4e-05 | 893.000008 | 163.000002
| 4032-T6 (GB) | 79000000000 | 79000 | 0.34 | 2680 | 2.68e-09 | 26000000000 | 26000 | 380000000 | 380 | 315000000 | 315 | 1.94e-05 | 850 | 138
| 5A03-O (GB) | 70000000000 | 70000 | 0.33 | 2680 | 2.68e-09 | 25900000000 | 25900 | 195000000 | 195 | 90000000 | 90 | 2.38e-05 | 880 | 137
| 5A03-O, Rod (GB) | 70000002474.4 | 70000 | 0.33 | 2679.999999 | 2.679999999e-09 | 25899999950.3 | 25900 | 195000001.0 | 195 | 72394951.6 | 72.39495 | 2.4e-05 | 880.000008 | 137.000003
| 5A03-H32 (GB) | 70000000000 | 70000 | 0.33 | 2680 | 2.68e-09 | 25900000000 | 25900 | 230000000 | 230 | 195000000 | 195 | 2.38e-05 | 880 | 137
| 5A03-H34 (GB) | 70000000000 | 70000 | 0.33 | 2680 | 2.68e-09 | 25900000000 | 25900 | 2250000000 | 2250 | 215000000 | 215 | 2.38e-05 | 880 | 137
| 5A03-H36 (GB) | 70000000000 | 70000 | 0.33 | 2680 | 2.68e-09 | 25900000000 | 25900 | 275000000 | 275 | 240000000 | 240 | 2.38e-05 | 880 | 127
| 5A03-H38 (GB) | 70000000000 | 70000 | 0.33 | 2680 | 2.68e-09 | 25900000000 | 25900 | 290000000 | 290 | 255000000 | 255 | 2.38e-05 | 880 | 137
| 5A03-H38, Rod (GB) | 70000002474.4 | 70000 | 0.33 | 2679.999999 | 2.679999999e-09 | 25899999950.3 | 25900 | 285000000.4 | 285 | 245999999.2 | 246 | 2.4e-05 | 880.000008 | 137.000003
| 5154A-O, Rod (GB) | 70300000259.0 | 70300 | 0.33 | 2659.999998 | 2.659999998e-09 | 25899999950.3 | 25900 | 241000001.4 | 241 | 139274097.3 | 139.2741 | 2.4e-05 | 900.000005 | 125.000003
| 5086-H32, Rod (GB) | 70999997388.0 | 71000 | 0.33 | 2659.999998 | 2.659999998e-09 | 26400000164.9 | 26400 | 290000000.4 | 290 | 68947572.9 | 68.94757 | 2.4e-05 | 900.000005 | 125.000003
| 5554-O (GB) | 70000000000 | 70000 | 0.33 | 2690 | 2.69e-09 | 26000000000 | 26000 | 250000000 | 250 | 115000000 | 115 | 2.36e-05 | 900 | 134
| 5554-H32 (GB) | 70000000000 | 70000 | 0.33 | 2690 | 2.69e-09 | 26000000000 | 26000 | 275000000 | 275 | 205000000 | 205 | 2.36e-05 | 900 | 134
| 5554-H34 (GB) | 70000000000 | 70000 | 0.33 | 2690 | 2.69e-09 | 26000000000 | 26000 | 305000000 | 305 | 240000000 | 240 | 2.36e-05 | 900 | 134
| 5554-H111 (GB) | 70000000000 | 70000 | 0.33 | 2690 | 2.69e-09 | 26000000000 | 26000 | 260000000 | 260 | 180000000 | 180 | 2.36e-05 | 900 | 134
| 5554-H112 (GB) | 70000000000 | 70000 | 0.33 | 2690 | 2.69e-09 | 26000000000 | 26000 | 250000000 | 250 | 125000000 | 125 | 2.36e-05 | 900 | 134
| 6061 Alloy (GB) | 69000000000 | 69000 | 0.33 | 2700 | 2.7e-09 | 26000000000 | 26000 | 124084000 | 124.084 | 55148500 | 55.1485 | 2.4e-05 | 1300 | 170
| 6061-O (GB) | 69000000666.1 | 69000 | 0.33 | 2700 | 2.7e-09 | 26000000131.1 | 26000 | 124999998.5 | 125 | 62052815.6 | 62.05282 | 2.4e-05 | 895.999989 | 179.999998
| 6061-T4 (GB) | 69000000666.1 | 69000 | 0.33 | 2700 | 2.7e-09 | 26000000131.1 | 26000 | 239999999.6 | 240 | 227526990.7 | 227.527 | 2.4e-05 | 895.999989 | 153.999999
| 6061-T6 (GB) | 69000000666.1 | 69000 | 0.33 | 2700 | 2.7e-09 | 26000000131.1 | 26000 | 310000002.1 | 310 | 275000000.9 | 275 | 2.4e-05 | 895.999989 | 166.9
| 6063-O (GB) | 69000000000 | 69000 | 0.33 | 2700 | 2.7e-09 | 25800000000 | 25800 | 90000000 | 90 | 50000000 | 50 | 2.34e-05 | 900 | 218
| 6063-O, Extruded Rod (GB) | 69000000666.1 | 69000 | 0.33 | 2700 | 2.7e-09 | 25799999769.4 | 25800 | 89999997.3 | 90 | 41368543.8 | 41.36854 | 2.3e-05 | 900.000005 | 217.999998
| 6063-T1 (GB) | 69000000000 | 69000 | 0.33 | 2700 | 2.7e-09 | 25800000000 | 25800 | 150000000 | 150 | 90000000 | 90 | 2.34e-05 | 900 | 193
| 6063-T4 (GB) | 69000000000 | 69000 | 0.33 | 2700 | 2.7e-09 | 25800000000 | 25800 | 170000000 | 170 | 90000000 | 90 | 2.34e-05 | 900 | 200
| 6063-T5 (GB) | 69000000000 | 69000 | 0.33 | 2700 | 2.7e-09 | 25800000000 | 25800 | 185000000 | 185 | 145000000 | 145 | 2.34e-05 | 900 | 209
| 6063-T6 (GB) | 69000000000 | 69000 | 0.33 | 2700 | 2.7e-09 | 25800000000 | 25800 | 240000000 | 240 | 215000000 | 215 | 2.34e-05 | 900 | 209
| 6063-T6, Rod (GB) | 69000000666.1 | 69000 | 0.33 | 2700 | 2.7e-09 | 25799999769.4 | 25800 | 239999999.6 | 240 | 215000002.7 | 215 | 2.3e-05 | 900.000005 | 209.000002
| 6063-T83 (GB) | 69000000000 | 69000 | 0.33 | 2700 | 2.7e-09 | 25800000000 | 25800 | 255000000 | 255 | 240000000 | 240 | 2.34e-05 | 900 | 201
| 7075-O (GB) | 71999999196.2 | 72000 | 0.33 | 2810.000061 | 2.810000061e-09 | 26899999690.1 | 26900 | 219999997.9 | 220 | 94999999.4 | 95 | 2.4e-05 | 959.999994 | 173.000002
| 7075-T6 (GB) | 72000000000 | 72000 | 0.33 | 2810 | 2.81e-09 | 26900000000 | 26900 | 570000000 | 570 | 505000000 | 505 | 2.36e-05 | 960 | 130
| 7075-T6, Plate (GB) | 71999999196.2 | 72000 | 0.33 | 2810.000061 | 2.810000061e-09 | 26899999690.1 | 26900 | 570000003.4 | 570 | 505000003.1 | 505 | 2.4e-05 | 959.999994 | 129.999999
| 7A10 (GB) | 72000000000 | 72000 | 0.33 | 2700 | 2.7e-09 | 27000000000 | 27000 | 0 | 0 | 505000000 | 505 | 2.5e-05 | 960 | 120
| 1023 Carbon Steel Sheet #(SS) | 204999998381.8 | 205000 | 0.29 | 7858.000032 | 7.858000032e-09 | 79999999873.0 | 80000 | 425000003.2 | 425 | 282685049.0 | 282.685 | 1.2e-05 | 486 | 52
| 201 Annealed Stainless Steel (SS) | 207000000000 | 207000 | 0.27 | 7859.9999 | 7.8599999e-09 | 0 | 0 | 685000000 | 685 | 292000000 | 292 | 1.7e-05 | 501.99998 | 16.3
| AISI 1015 Steel, Cold Drawn (SS) | 205000000000 | 205000 | 0.29 | 7870 | 7.87e-09 | 80000000000 | 80000 | 385000000 | 385 | 325000000 | 325 | 1.2e-05 | 486 | 52
| AISI 1035 Steel (SS) | 204999998381.8 | 205000 | 0.29 | 7849.999987 | 7.849999987e-09 | 79999999873.0 | 80000 | 585000002.9 | 585 | 282685049.0 | 282.685 | 1.1e-05 | 486 | 52
| AISI 1020 | 200000000000 | 200000 | 0.29 | 7900 | 7.9e-09 | 77000000000 | 77000 | 420507000 | 420.507 | 351571000 | 351.571 | 1.5e-05 | 420 | 47
| AISI 1010 Steel, hot rolled bar | 200000000000 | 200000 | 0.29 | 7870 | 7.87e-09 | 80000000000 | 80000 | 325000000 | 325 | 180000000 | 180 | 1.22e-05 | 448 | 51.9
| AISI 1020 Steel, Cold Rolled | 205000000000 | 205000 | 0.29 | 7870 | 7.87e-09 | 80000000000 | 80000 | 420000000 | 420 | 350000000 | 350 | 1.17e-05 | 486 | 51.9
| AISI 1045 Steel, cold drawn | 205000000000 | 205000 | 0.29 | 7850 | 7.85e-09 | 80000000000 | 80000 | 625000000 | 625 | 530000000 | 530 | 1.15e-05 | 486 | 49.8
| AISI 304 | 190000000000 | 190000 | 0.29 | 8000 | 8e-09 | 75000000000 | 75000 | 517017000 | 517.017 | 206807000 | 206.807 | 1.8e-05 | 500 | 16
| AISI 316 Annealed Stainless Steel Bar (SS) | 192999997366.7 | 193000 | 0.3 | 8000.000133 | 8.000000133e-09 | 0 | 0 | 550000001.7 | 550 | 137895145.9 | 137.8951 | 1.6e-05 | 499.999993 | 16.3
| AISI 316 Stainless Steel Sheet (SS) | 192999997366.7 | 193000 | 0.27 | 8000.000133 | 8.000000133e-09 | 0 | 0 | 580000000.8 | 580 | 172368932.3 | 172.3689 | 1.6e-05 | 499.999993 | 16.3
| AISI 321 Annealed Stainless Steel (SS) | 192999997366.7 | 193000 | 0.27 | 8000.000133 | 8.000000133e-09 | 0 | 0 | 619999997.3 | 620 | 234421748.0 | 234.4217 | 1.7e-05 | 499.999993 | 16.1
| AISI 347 Annealed Stainless Steel (SS) | 195000000983.2 | 195000 | 0.27 | 8000.000133 | 8.000000133e-09 | 77000001342.9 | 77000 | 654999998.5 | 655 | 275000000.9 | 275 | 1.7e-05 | 499.999993 | 16.3
| AISI 4130 Steel, annealed at 865C | 205000000000 | 205000 | 0 | 7850 | 7.85e-09 | 80000000000 | 80000 | 560000000 | 560 | 460000000 | 460 | 0 | 477 | 42.7
| AISI 4130 Steel, normalized at 870C | 205000000000 | 205000 | 0 | 7850 | 7.85e-09 | 80000000000 | 80000 | 731000000 | 731 | 460000000 | 460 | 0 | 477 | 42.7
| AISI 4340 Steel, annealed | 205000000000 | 205000 | 0 | 7850 | 7.85e-09 | 80000000000 | 80000 | 745000000 | 745 | 470000000 | 470 | 1.23e-05 | 475 | 44.5
| AISI 4340 Steel, normalized | 205000000000 | 205000 | 0 | 7850 | 7.85e-09 | 80000000000 | 80000 | 1110000000 | 1110 | 710000000 | 710 | 1.23e-05 | 475 | 44.5
| AISI Type A2 Tool Steel | 203000000000 | 203000 | 0 | 7860 | 7.86e-09 | 78000000000 | 78000 | 0 | 0 | 0 | 0 | 1.1e-05 | 0 | 0
| AISI Type 316L stainless steel | 200000000000 | 200000 | 0 | 8027 | 8.027e-09 | 82000000000 | 82000 | 485000000 | 485 | 170000000 | 170 | 1.65e-05 | 450 | 14.6
| A286 Iron Base Superalloy | 201000000000 | 201000 | 0 | 7920 | 7.92e-09 | 77000000000 | 77000 | 620000000 | 620 | 275000000 | 275 | 1.65e-05 | 420 | 15.1
| ASTM A36 Steel | 200000000000 | 200000 | 0.26 | 7850 | 7.85e-09 | 79300000000 | 79300 | 400000000 | 400 | 250000000 | 250 | 0 | 0 | 0
| Alloy Steel (SS) | 210000000528.5 | 210000 | 0.28 | 7700.000118 | 7.700000118e-09 | 78999998064.7 | 79000 | 723825617.0 | 723.8256 | 620421997.8 | 620.422 | 1.3e-05 | 460 | 50
| Cast Alloy Steel | 190000000000 | 190000 | 0.26 | 7300 | 7.3e-09 | 78000000000 | 78000 | 448082500 | 448.0825 | 241275200 | 241.2752 | 1.5e-05 | 440 | 38
| Cast Carbon Steel (SN) | 200000000000 | 200000 | 0.32 | 7800 | 7.8e-09 | 76000000000 | 76000 | 482549000 | 482.549 | 248168000 | 248.168 | 1.2e-05 | 500 | 30
| Cast Stainless Steel | 190000000000 | 190000 | 0.26 | 7700 | 7.7e-09 | 79000000000 | 79000 | 0 | 0 | 0 | 0 | 1.5e-05 | 520 | 37
| Chrome Stainless Steel | 200000000000 | 200000 | 0.28 | 7800 | 7.8e-09 | 77000000000 | 77000 | 413613000 | 413.613 | 172339000 | 172.339 | 1.1e-05 | 460 | 18
| Galvanized Steel | 200000000000 | 200000 | 0 | 7870 | 7.87e-09 | 0 | 0 | 356900674.5 | 356.9007 | 203943242.6 | 203.9432 | 0 | 0 | 0
| Plain Carbon Steel | 210000000000 | 210000 | 0.28 | 7800 | 7.8e-09 | 79000000000 | 79000 | 399826000 | 399.826 | 220594000 | 220.594 | 1.3e-05 | 440 | 43
| Wrought Stainless Steel | 200000000000 | 200000 | 0.26 | 8000 | 8e-09 | 79000000000 | 79000 | 517017000 | 517.017 | 206807000 | 206.807 | 1.1e-05 | 500 | 19
| Stainless Steel (ferritic) | 200000000000 | 200000 | 0.28 | 7800 | 7.8e-09 | 77000000000 | 77000 | 513613000 | 513.613 | 172339000 | 172.339 | 1.1e-05 | 460 | 18
| 1060 Alloy | 69000000000 | 69000 | 0.33 | 2700 | 2.7e-09 | 27000000000 | 27000 | 68935600 | 68.9356 | 27574200 | 27.5742 | 2.4e-05 | 900 | 200
| 1060-O (SS) | 69000000000 | 69000 | 0.33 | 2705 | 2.705e-09 | 26000000000 | 26000 | 70000000 | 70 | 30000000 | 30 | 2.4e-05 | 900 | 234
| 1060-H12 | 69000000000 | 69000 | 0.33 | 2705 | 2.705e-09 | 26000000000 | 26000 | 85000000 | 85 | 75000000 | 75 | 2.36e-05 | 900 | 230
| 1060-H12 Rod (SS) | 69000000000 | 69000 | 0.33 | 2705 | 2.705e-09 | 26000000000 | 26000 | 85000000 | 85 | 57000000 | 57 | 2.4e-05 | 900 | 230
| 1060-H14 | 69000000000 | 69000 | 0.33 | 2705 | 2.705e-09 | 26000000000 | 26000 | 95000000 | 95 | 90000000 | 90 | 2.36e-05 | 900 | 230
| 1060-H16 | 69000000000 | 69000 | 0.33 | 2705 | 2.705e-09 | 26000000000 | 26000 | 110000000 | 110 | 105000000 | 105 | 2.36e-05 | 900 | 230
| 1060-H18 | 69000000000 | 69000 | 0.33 | 2705 | 2.705e-09 | 26000000000 | 26000 | 130000000 | 130 | 125000000 | 125 | 2.36e-05 | 900 | 230
| 1060-H18 Rod (SS) | 69000000000 | 69000 | 0.33 | 2705 | 2.705e-09 | 26000000000 | 26000 | 130000000 | 130 | 108000000 | 108 | 2.4e-05 | 900 | 230
| 1100-O Rod (SS) | 68900000000 | 68900 | 0.33 | 2710 | 2.71e-09 | 26000000000 | 26000 | 89600000 | 89.6 | 34500000 | 34.5 | 2.4e-05 | 904.00002 | 222
| 1100-H12 Rod (SS) | 68899999795.8 | 68900 | 0.33 | 2710.000001 | 2.710000001e-09 | 26000000131.1 | 26000 | 109999999.0 | 110 | 99284505.0 | 99.28451 | 2.4e-05 | 904.000021 | 219.999998
| 1100-H16 Rod (SS) | 68899999795.8 | 68900 | 0.33 | 2709.86221 | 2.70986221e-09 | 26000000131.1 | 26000 | 130000000.7 | 130 | 122726679.8 | 122.7267 | 2.4e-05 | 904.000021 | 219.999998
| 1100-H26 Rod (SS) | 69000000666.1 | 69000 | 0.33 | 2704.999986 | 2.704999986e-09 | 26000000131.1 | 26000 | 130000000.7 | 130 | 118589825.4 | 118.5898 | 0 | 900.000005 | 229.999998
| 1345 Alloy | 69000000000 | 69000 | 0.33 | 2700 | 2.7e-09 | 27000000000 | 27000 | 82722700 | 82.7227 | 27574200 | 27.5742 | 2.4e-05 | 1000 | 220
| 1350 Alloy | 69000000000 | 69000 | 0.33 | 2700 | 2.7e-09 | 27000000000 | 27000 | 82722700 | 82.7227 | 27574200 | 27.5742 | 2.4e-05 | 1000 | 230
| 201.0-T6 Insulated Mold Casting (SS) | 70999997000 | 70999.997 | 0.33 | 2799.9999 | 2.7999999e-09 | 23000000000 | 23000 | 359000000 | 359 | 349000000 | 349 | 3.5e-05 | 963.00002 | 121
| 201.0-T7 Insulated Mold Casting (SS) | 70999997388.0 | 71000 | 0.33 | 2799.999867 | 2.799999867e-09 | 23000000222.0 | 23000 | 344999997.1 | 345 | 344000003.3 | 344 | 1.9e-05 | 963.000016 | 121.000003
| 201.0-T43 Insulated Mold Casting (SS) | 70999997388.0 | 71000 | 0.33 | 2799.999867 | 2.799999867e-09 | 23000000222.0 | 23000 | 273000000 | 273 | 225000000 | 225 | 1.9e-05 | 963.000016 | 121.000003
| 2014 Alloy | 73000000000 | 73000 | 0.33 | 2800 | 2.8e-09 | 28000000000 | 28000 | 165445000 | 165.445 | 96509800 | 96.5098 | 2.3e-05 | 960 | 160
| 2014-O | 72400000000 | 72400 | 0.33 | 2800 | 2.8e-09 | 28000000000 | 28000 | 185000000 | 185 | 95000000 | 95 | 2.3e-05 | 880 | 192
| 2014-T4 | 72400000000 | 72400 | 0.33 | 2800 | 2.8e-09 | 28000000000 | 28000 | 425000000 | 425 | 290000000 | 290 | 2.3e-05 | 880 | 134
| 2014-T6 | 72400000000 | 72400 | 0.33 | 2800 | 2.8e-09 | 28000000000 | 28000 | 470000000 | 470 | 415000000 | 415 | 2.3e-05 | 880 | 155
| 2018 Alloy | 74000000000 | 74000 | 0.33 | 2800 | 2.8e-09 | 27000000000 | 27000 | 420507000 | 420.507 | 317104000 | 317.104 | 2.2e-05 | 1000 | 150
| 2024 Alloy (SN) | 73000000000 | 73000 | 0.33 | 2800 | 2.8e-09 | 28000000000 | 28000 | 186126000 | 186.126 | 758291000 | 758.291 | 2.3e-05 | 800 | 140
| 2024-O | 72400000000 | 72400 | 0.33 | 2780 | 2.78e-09 | 28000000000 | 28000 | 185000000 | 185 | 75000000 | 75 | 2.32e-05 | 875 | 193
| 2024-T3 | 72400000000 | 72400 | 0.33 | 2780 | 2.78e-09 | 28000000000 | 28000 | 485000000 | 485 | 345000000 | 345 | 2.32e-05 | 875 | 120
| 2024-T4 | 72400000000 | 72400 | 0.33 | 2780 | 2.78e-09 | 28000000000 | 28000 | 470000000 | 470 | 325000000 | 325 | 2.32e-05 | 875 | 120
| 2024-T361 | 72400000000 | 72400 | 0.33 | 2780 | 2.78e-09 | 28000000000 | 28000 | 495000000 | 495 | 395000000 | 395 | 2.32e-05 | 875 | 120
| 2219-O | 72000000000 | 72000 | 0.33 | 2840 | 2.84e-09 | 27000000000 | 27000 | 170000000 | 170 | 70000000 | 70 | 2.23e-05 | 864 | 170
| 2219-T31 | 72000000000 | 72000 | 0.33 | 2840 | 2.84e-09 | 27000000000 | 27000 | 360000000 | 360 | 250000000 | 250 | 2.23e-05 | 864 | 116
| 2219-T37 | 72000000000 | 72000 | 0.33 | 2840 | 2.84e-09 | 27000000000 | 27000 | 395000000 | 395 | 315000000 | 315 | 2.23e-05 | 864 | 116
| 2219-T62 | 72000000000 | 72000 | 0.33 | 2840 | 2.84e-09 | 27000000000 | 27000 | 415000000 | 415 | 290000000 | 290 | 2.23e-05 | 864 | 120
| 2219-T81 | 72000000000 | 72000 | 0.33 | 2840 | 2.84e-09 | 27000000000 | 27000 | 455000000 | 455 | 350000000 | 350 | 2.23e-05 | 864 | 120
| 2219-T87 | 72000000000 | 72000 | 0.33 | 2840 | 2.84e-09 | 27000000000 | 27000 | 475000000 | 475 | 395000000 | 395 | 2.23e-05 | 864 | 120
| 2618-T61 (SS) | 74499996822.2 | 74500 | 0.33 | 2760.000003 | 2.760000003e-09 | 26999999871.0 | 27000 | 440999997.7 | 441 | 371999997.0 | 372 | 2.2e-05 | 874.999999 | 145.999999
| 3003 Alloy | 69000000000 | 69000 | 0.33 | 2700 | 2.7e-09 | 27000000000 | 27000 | 110297000 | 110.297 | 41361300 | 41.3613 | 2.3e-05 | 1000 | 170
| 3003-O | 69000000000 | 69000 | 0.33 | 2730 | 2.73e-09 | 25000000000 | 25000 | 110000000 | 110 | 40000000 | 40 | 2.32e-05 | 893 | 193
| 3003-O, Rod (SS) | 69000000666.1 | 69000 | 0.33 | 2730.000002 | 2.730000002e-09 | 24999999701.8 | 25000 | 105000000 | 105 | 36000000 | 36 | 2.3e-05 | 893.000008 | 193.000002
| 3003-H12 | 69000000000 | 69000 | 0.33 | 2730 | 2.73e-09 | 25000000000 | 25000 | 130000000 | 130 | 125000000 | 125 | 2.32e-05 | 893 | 162
| 3003-H12, Rod (SS) | 69000000666.1 | 69000 | 0.33 | 2730.000002 | 2.730000002e-09 | 24999999701.8 | 25000 | 130000000.7 | 130 | 124999998.5 | 125 | 2.3e-05 | 893.000008 | 161.999999
| 3003-H14 | 69000000000 | 69000 | 0.33 | 2730 | 2.73e-09 | 25000000000 | 25000 | 150000000 | 150 | 145000000 | 145 | 2.32e-05 | 893 | 159
| 3003-H14, Rod (SS) | 69000000666.1 | 69000 | 0.33 | 2730.000002 | 2.730000002e-09 | 24999999701.8 | 25000 | 150000002.3 | 150 | 145000000.2 | 145 | 2.3e-05 | 893.000008 | 159.000002
| 3003-H16 | 69000000000 | 69000 | 0.33 | 2730 | 2.73e-09 | 25000000000 | 25000 | 180000000 | 180 | 170000000 | 170 | 2.32e-05 | 893 | 157
| 3003-H18 | 69000000000 | 69000 | 0.33 | 2730 | 2.73e-09 | 25000000000 | 25000 | 200000000 | 200 | 185000000 | 185 | 2.32e-05 | 893 | 155
| 3003-H18, Rod (SS) | 69000000666.1 | 69000 | 0.33 | 2730.000002 | 2.730000002e-09 | 24999999701.8 | 25000 | 200000003.1 | 200 | 184999996.7 | 185 | 2.3e-05 | 893.000008 | 155.000002
| 3004-H34, Rod (SS) | 68899999795.8 | 68900 | 0.35 | 2720.000001 | 2.720000001e-09 | 24999999701.8 | 25000 | 241000001.4 | 241 | 200000003.1 | 200 | 2.4e-05 | 893.000008 | 163.000002
| 3004-O, Rod (SS) | 68899999795.8 | 68900 | 0.35 | 2720.000001 | 2.720000001e-09 | 24999999701.8 | 25000 | 178999999.6 | 179 | 69000000.7 | 69 | 2.4e-05 | 893.000008 | 163.000002
| 356.0-T6 Permanent Mold cast (SS) | 72400000000 | 72400 | 0.33 | 2680 | 2.68e-09 | 27200000000 | 27200 | 228000000 | 228 | 152000000 | 152 | 2.1e-05 | 963 | 151
| 4032-T6 | 79000000000 | 79000 | 0.34 | 2680 | 2.68e-09 | 26000000000 | 26000 | 380000000 | 380 | 315000000 | 315 | 1.94e-05 | 850 | 138
| 5052-O | 70000000000 | 70000 | 0.33 | 2680 | 2.68e-09 | 25900000000 | 25900 | 195000000 | 195 | 90000000 | 90 | 2.38e-05 | 880 | 137
| 5052-O, Rod (SS) | 70000002474.4 | 70000 | 0.33 | 2679.999999 | 2.679999999e-09 | 25899999950.3 | 25900 | 195000001.0 | 195 | 72394951.6 | 72.39495 | 2.4e-05 | 880.000008 | 137.000003
| 5052-H32 | 70000000000 | 70000 | 0.33 | 2680 | 2.68e-09 | 25900000000 | 25900 | 230000000 | 230 | 195000000 | 195 | 2.38e-05 | 880 | 137
| 5052-H34 | 70000000000 | 70000 | 0.33 | 2680 | 2.68e-09 | 25900000000 | 25900 | 260000000 | 260 | 215000000 | 215 | 2.38e-05 | 880 | 137
| 5052-H36 | 70000000000 | 70000 | 0.33 | 2680 | 2.68e-09 | 25900000000 | 25900 | 275000000 | 275 | 240000000 | 240 | 2.38e-05 | 880 | 127
| 5052-H38 | 70000000000 | 70000 | 0.33 | 2680 | 2.68e-09 | 25900000000 | 25900 | 290000000 | 290 | 255000000 | 255 | 2.38e-05 | 880 | 137
| 5052-H38, Rod (SS) | 70000002474.4 | 70000 | 0.33 | 2679.999999 | 2.679999999e-09 | 25899999950.3 | 25900 | 290000000.4 | 290 | 254999999.2 | 255 | 2.4e-05 | 880.000008 | 137.000003
| 5154-O, Rod (SS) | 70300000259.0 | 70300 | 0.33 | 2659.999998 | 2.659999998e-09 | 25899999950.3 | 25900 | 241000001.4 | 241 | 139274097.3 | 139.2741 | 2.4e-05 | 900.000005 | 125.000003
| 5086-H32, Rod (SS) | 70999997388.0 | 71000 | 0.33 | 2659.999998 | 2.659999998e-09 | 26400000164.9 | 26400 | 290000000.4 | 290 | 68947572.9 | 68.94757 | 2.4e-05 | 900.000005 | 125.000003
| 5454-O | 70000000000 | 70000 | 0.33 | 2690 | 2.69e-09 | 26000000000 | 26000 | 250000000 | 250 | 115000000 | 115 | 2.36e-05 | 900 | 134
| 5454-H32 | 70000000000 | 70000 | 0.33 | 2690 | 2.69e-09 | 26000000000 | 26000 | 275000000 | 275 | 205000000 | 205 | 2.36e-05 | 900 | 134
| 5454-H34 | 70000000000 | 70000 | 0.33 | 2690 | 2.69e-09 | 26000000000 | 26000 | 305000000 | 305 | 240000000 | 240 | 2.36e-05 | 900 | 134
| 5454-H111 | 70000000000 | 70000 | 0.33 | 2690 | 2.69e-09 | 26000000000 | 26000 | 260000000 | 260 | 180000000 | 180 | 2.36e-05 | 900 | 134
| 5454-H112 | 70000000000 | 70000 | 0.33 | 2690 | 2.69e-09 | 26000000000 | 26000 | 250000000 | 250 | 125000000 | 125 | 2.36e-05 | 900 | 134
| 6061 Alloy | 69000000000 | 69000 | 0.33 | 2700 | 2.7e-09 | 26000000000 | 26000 | 124084000 | 124.084 | 55148500 | 55.1485 | 2.4e-05 | 1300 | 170
| 6061-O (SS) | 69000000666.1 | 69000 | 0.33 | 2700 | 2.7e-09 | 26000000131.1 | 26000 | 124999998.5 | 125 | 62052815.6 | 62.05282 | 2.4e-05 | 895.999989 | 179.999998
| 6061-T4 (SS) | 69000000666.1 | 69000 | 0.33 | 2700 | 2.7e-09 | 26000000131.1 | 26000 | 239999999.6 | 240 | 227526990.7 | 227.527 | 2.4e-05 | 895.999989 | 153.999999
| 6061-T6 (SS) | 69000000666.1 | 69000 | 0.33 | 2700 | 2.7e-09 | 26000000131.1 | 26000 | 310000002.1 | 310 | 275000000.9 | 275 | 2.4e-05 | 895.999989 | 166.9
| 6063-O | 69000000000 | 69000 | 0.33 | 2700 | 2.7e-09 | 25800000000 | 25800 | 90000000 | 90 | 50000000 | 50 | 2.34e-05 | 900 | 218
| 6063-O, Extruded Rod (SS) | 69000000666.1 | 69000 | 0.33 | 2700 | 2.7e-09 | 25799999769.4 | 25800 | 89999997.3 | 90 | 41368543.8 | 41.36854 | 2.3e-05 | 900.000005 | 217.999998
| 6063-T1 | 69000000000 | 69000 | 0.33 | 2700 | 2.7e-09 | 25800000000 | 25800 | 150000000 | 150 | 90000000 | 90 | 2.34e-05 | 900 | 193
| 6063-T4 | 69000000000 | 69000 | 0.33 | 2700 | 2.7e-09 | 25800000000 | 25800 | 170000000 | 170 | 90000000 | 90 | 2.34e-05 | 900 | 200
| 6063-T5 | 69000000000 | 69000 | 0.33 | 2700 | 2.7e-09 | 25800000000 | 25800 | 185000000 | 185 | 145000000 | 145 | 2.34e-05 | 900 | 209
| 6063-T6 | 69000000000 | 69000 | 0.33 | 2700 | 2.7e-09 | 25800000000 | 25800 | 240000000 | 240 | 215000000 | 215 | 2.34e-05 | 900 | 209
| 6063-T6, Rod (SS) | 69000000666.1 | 69000 | 0.33 | 2700 | 2.7e-09 | 25799999769.4 | 25800 | 239999999.6 | 240 | 215000002.7 | 215 | 2.3e-05 | 900.000005 | 209.000002
| 6063-T83 | 69000000000 | 69000 | 0.33 | 2700 | 2.7e-09 | 25800000000 | 25800 | 255000000 | 255 | 240000000 | 240 | 2.34e-05 | 900 | 201
| 7050-T73510 | 72000000000 | 72000 | 0.33 | 2830 | 2.83e-09 | 26900000000 | 26900 | 495000000 | 495 | 435000000 | 435 | 2.36e-05 | 860 | 155
| 7050-T7451 | 72000000000 | 72000 | 0.33 | 2830 | 2.83e-09 | 26900000000 | 26900 | 525000000 | 525 | 470000000 | 470 | 2.36e-05 | 860 | 157
| 7050-T7651 | 72000000000 | 72000 | 0.33 | 2830 | 2.83e-09 | 26900000000 | 26900 | 550000000 | 550 | 490000000 | 490 | 2.36e-05 | 860 | 153
| 7075-O (SS) | 71999999196.2 | 72000 | 0.33 | 2810.000061 | 2.810000061e-09 | 26899999690.1 | 26900 | 219999997.9 | 220 | 94999999.4 | 95 | 2.4e-05 | 959.999994 | 173.000002
| 7075-T6 (SN) | 72000000000 | 72000 | 0.33 | 2810 | 2.81e-09 | 26900000000 | 26900 | 570000000 | 570 | 505000000 | 505 | 2.36e-05 | 960 | 130
| 7075-T6, Plate (SS) | 71999999196.2 | 72000 | 0.33 | 2810.000061 | 2.810000061e-09 | 26899999690.1 | 26900 | 570000003.4 | 570 | 505000003.1 | 505 | 2.4e-05 | 959.999994 | 129.999999
| 7079 Alloy | 72000000000 | 72000 | 0.33 | 2700 | 2.7e-09 | 27000000000 | 27000 | 0 | 0 | 505000000 | 505 | 2.5e-05 | 960 | 120
| Alumina | 370000000000 | 370000 | 0.22 | 3960 | 3.96e-09 | 150000000000 | 150000 | 300000000 | 300 | 0 | 0 | 7.4e-06 | 850 | 30
| AA356.0-F | 72400000000 | 72400 | 0.33 | 2680 | 2.68e-09 | 27200000000 | 27200 | 145000000 | 145 | 0 | 0 | 2.14e-05 | 963 | 167
| AA380.0-F die | 71000000000 | 71000 | 0.33 | 2760 | 2.76e-09 | 26500000000 | 26500 | 317000000 | 317 | 159000000 | 159 | 2.12e-05 | 963 | 109
| C355.0-T61 Permanent Mold cast (SS) | 69600000000 | 69600 | 0.33 | 2710 | 2.71e-09 | 26500000000 | 26500 | 276000000 | 276 | 207000000 | 207 | 2.2e-05 | 963 | 151
| Aluminium Bronze | 110000000000 | 110000 | 0.3 | 7400 | 7.4e-09 | 43000000000 | 43000 | 551485000 | 551.485 | 275742000 | 275.742 | 1.7e-05 | 380 | 56
| Beryllium Copper, UNS C17000 | 115000000000 | 115000 | 0.3 | 8260 | 8.26e-09 | 50000000000 | 50000 | 483000000 | 483 | 221000000 | 221 | 1.67e-05 | 0 | 118
| Beryllium Copper, UNS C17200 | 125000000000 | 125000 | 0.3 | 8250 | 8.25e-09 | 50000000000 | 50000 | 469000000 | 469 | 172000000 | 172 | 1.67e-05 | 0 | 105
| Beryllium Copper, UNS C17300 | 125000000000 | 125000 | 0.3 | 8250 | 8.25e-09 | 50000000000 | 50000 | 469000000 | 469 | 172000000 | 172 | 1.67e-05 | 0 | 105
| Beryllium S-65C, Vacuum Hot Pressed | 303000000000 | 303000 | 0.07 | 1844 | 1.844e-09 | 135000000000 | 135000 | 290000000 | 290 | 207000000 | 207 | 1.15e-05 | 0 | 216
| Beryllium S-200F, Vacuum Hot Pressed | 303400000000 | 303400 | 0.18 | 1850 | 1.85e-09 | 135000000000 | 135000 | 324000000 | 324 | 241000000 | 241 | 1.14e-05 | 0 | 216.3
| Brass | 100000000000 | 100000 | 0.33 | 8500 | 8.5e-09 | 37000000000 | 37000 | 478413000 | 478.413 | 239689000 | 239.689 | 1.8e-05 | 390 | 110
| Chromium Copper, UNS C18200 | 130000000000 | 130000 | 0 | 8890 | 8.89e-09 | 50000000000 | 50000 | 234000000 | 234 | 97000000 | 97 | 1.76e-05 | 0 | 171
| Copper | 110000000000 | 110000 | 0.37 | 8900 | 8.9e-09 | 40000000000 | 40000 | 394380000 | 394.38 | 258646000 | 258.646 | 2.4e-05 | 390 | 390
| Commercial Bronze, UNS C22000 (90-10 Bronze) | 115000000000 | 115000 | 0 | 8800 | 8.8e-09 | 44000000000 | 44000 | 255000000 | 255 | 69000000 | 69 | 1.84e-05 | 0 | 189
| Copper-Cobalt-Beryllium alloy, UNS C17500 | 125000000000 | 125000 | 0 | 8750 | 8.75e-09 | 0 | 0 | 310000000 | 310 | 172000000 | 172 | 1.76e-05 | 0 | 0
| Free-Cutting Brass, UNS C36000 | 97000000000 | 97000 | 0 | 8490 | 8.49e-09 | 37000000000 | 37000 | 338000000 | 338 | 124000000 | 124 | 2.05e-05 | 0 | 115
| High-leaded brass, UNS C34200 | 105000000000 | 105000 | 0 | 8500 | 8.5e-09 | 39000000000 | 39000 | 338000000 | 338 | 117000000 | 117 | 2.03e-05 | 0 | 115
| Leaded Commercial Bronze | 110000000000 | 110000 | 0.37 | 8700 | 8.7e-09 | 41000000000 | 41000 | 255062000 | 255.062 | 82722700 | 82.7227 | 3.2e-05 | 340 | 26
| Manganese Bronze | 110000000000 | 110000 | 0.37 | 8300 | 8.3e-09 | 39000000000 | 39000 | 448081000 | 448.081 | 206807000 | 206.807 | 2.2e-05 | 380 | 9.6
| Nickel silver 65-12, UNS C75700 | 125000000000 | 125000 | 0 | 8690 | 8.69e-09 | 47000000000 | 47000 | 359000000 | 359 | 124000000 | 124 | 1.62e-05 | 0 | 40
| Phosphor bronze 10% D, UNS C52400 | 110000000000 | 110000 | 0 | 8780 | 8.78e-09 | 41000000000 | 41000 | 455000000 | 455 | 193000000 | 193 | 1.84e-05 | 0 | 50
| Tin Bearing Bronze | 1100000000000 | 1100000 | 0.33 | 8300 | 8.3e-09 | 37000000000 | 37000 | 261955000 | 261.955 | 110297000 | 110.297 | 1.8e-05 | 380 | 47
| Wrought Copper | 110000000000 | 110000 | 0.33 | 8400 | 8.4e-09 | 40000000000 | 40000 | 0 | 0 | 0 | 0 | 2e-05 | 380 | 230
| Commercially Pure titanium (Ti-55) UNS R50550* | 105000000000 | 105000 | 0.37 | 4500 | 4.5e-09 | 45000000000 | 45000 | 440000000 | 440 | 377000000 | 377 | 9e-06 | 523 | 19.9
| Commercially Pure CP-Ti UNS R50700 Grade 4 (SS) | 105000000000 | 105000 | 0.37 | 4510 | 4.51e-09 | 45000000000 | 45000 | 550000000 | 550 | 500000000 | 500 | 9e-06 | 530 | 17.2
| Commercially Pure CP-Ti UNS R50400 (SS) | 105000000000 | 105000 | 0.37 | 4510 | 4.51e-09 | 45000000000 | 45000 | 344000000 | 344 | 370000000 | 370 | 9e-06 | 0 | 16.4
| Commercially Pure Grade 2 Textured (SS) | 105000000000 | 105000 | 0.33 | 4510 | 4.51e-09 | 0 | 0 | 485000000 | 485 | 345000000 | 345 | 9e-06 | 0 | 21.79
| Commercially Pure grade 2 longitudinal (SS) | 105000000000 | 105000 | 0.33 | 4510 | 4.51e-09 | 0 | 0 | 485000000 | 485 | 345000000 | 345 | 9e-06 | 0 | 21.79
| Ti-3Al-8V-6Cr-4Mo-4Zr (SS) | 104000001903.3 | 104000 | 0.33 | 4820.000081 | 4.820000081e-09 | 39999999936.5 | 40000 | 1219999999.8 | 1220 | 1034213594.0 | 1034.214 | 8e-06 | 514.99998 | 6.2
| Ti-5Al-2.5Sn Annealed (SS) | 110300000000 | 110300 | 0.31 | 4480.0001 | 4.4800001e-09 | 47999999923.8 | 48000 | 860999984.9 | 861 | 744633790 | 744.63379 | 9e-06 | 530.000009 | 7.8
| Ti-6Al-2Sn-2Zr-2Mo-2Cr-0.25Si (SS) | 123000001787.0 | 123000 | 0.33 | 4650.0001 | 4.6500001e-09 | 45999999754.6 | 46000 | 1160000029.2 | 1160 | 1070000004.3 | 1070 | 9e-06 | 499.999993 | 7.8
| Ti-6Al-4VSolution treated and aged (SS) | 104800310000 | 104800.31 | 0.31 | 4428.784 | 4.428784e-09 | 41023807000 | 41023.807 | 827370880 | 827.37088 | 1050000000 | 1050 | 9e-06 | 586.04 | 6.7
| Ti-8Al-1Mo-1V annealed sheet (SS) | 120000003256.9 | 120000 | 0.32 | 4369.99992 | 4.36999992e-09 | 45999999754.6 | 46000 | 936999998.3 | 937 | 930792234.6 | 930.7922 | 8e-06 | 501.99998 | 6
| Ti-8Mn annealed sheet (SS) | 115000000000 | 115000 | 0.33 | 4730 | 4.73e-09 | 48999999663.7 | 49000 | 899999972.7 | 900 | 792897.09 | 0.79289709 | 9e-06 | 494.999984 | 10.9
| Ti-10V-2Fe-3Al Solution Treated Bar (SS) | 109999998963.6 | 110000 | 0.33 | 4650.0001 | 4.6500001e-09 | 40999999676.4 | 41000 | 1000000015.6 | 1000 | 827370875.2 | 827.3709 | 1e-05 | 524.999999 | 7.8
| TIMETAL 35A CP Titanium (ASTM Grade 1) 99.1 Ti | 105000000000 | 105000 | 0.34 | 4510 | 4.51e-09 | 0 | 0 | 345000000 | 345 | 220000000 | 220 | 8.6e-06 | 0 | 21.97
| Titanium Ti-5Al-2.5Sn | 110300000000 | 110300 | 0.31 | 4480 | 4.48e-09 | 48000000000 | 48000 | 861000000 | 861 | 827000000 | 827 | 9.4e-06 | 530 | 7.8
| Titanium Ti-8Al-1Mo-1V | 120000000000 | 120000 | 0.32 | 4370 | 4.37e-09 | 46000000000 | 46000 | 937000000 | 937 | 910000000 | 910 | 8.5e-06 | 502 | 6
| Titanium Ti-8Mn, Annealed | 115000000000 | 115000 | 0.33 | 4730 | 4.73e-09 | 49000000000 | 49000 | 900000000 | 900 | 810000000 | 810 | 8.6e-06 | 495 | 10.9
| Titanium Ti-13V-11Cr-3Al Solution Treated | 99000000000 | 99000 | 0.3 | 4820 | 4.82e-09 | 43000000000 | 43000 | 990000000 | 990 | 830000000 | 830 | 9.67e-06 | 545 | 6.9
| Zinc AC43A (Zn-4Al-2.5Cu-0.04Mg; Number 2 Die Casting Alloy; Zamak 2), Die Cast | 85500000000 | 85500 | 0.3 | 6600 | 6.6e-09 | 0 | 0 | 358000000 | 358 | 0 | 0 | 2.78e-05 | 418.7 | 104.7
| Zinc AG40A (Zn-4Al-0.4Mg; Zamak 3), Cast | 85000000000 | 85000 | 0.3 | 6600 | 6.6e-09 | 0 | 0 | 285000000 | 285 | 0 | 0 | 2.74e-05 | 420 | 113
| Zinc AC41A Alloy, As Cast | 85000000000 | 85000 | 0.3 | 6700 | 6.7e-09 | 0 | 0 | 330000000 | 330 | 0 | 0 | 2.74e-05 | 420 | 108.9
| Zinc Alloy 7; AG40B; Zn-4Al-0.015Mg | 85000000000 | 85000 | 0.3 | 6600 | 6.6e-09 | 0 | 0 | 285000000 | 285 | 285000000 | 285 | 2.74e-05 | 418.7 | 113
| Duranickel&#174; 301 !-- Added &#174; which adds a registered trademark symbol -- | 210000000000 | 210000 | 0.34 | 8200 | 8.2e-09 | 77000000000 | 77000 | 620420000 | 620.42 | 344678000 | 344.678 | 1.5e-05 | 590 | 24
| Magnesium Alloy | 210000000000 | 210000 | 0.34 | 8200 | 8.2e-09 | 77000000000 | 77000 | 0 | 0 | 0 | 0 | 1.5e-05 | 590 | 24
| Monel&#174; 400 !-- Added &#174; which adds a registered trademark symbol -- | 180000000000 | 180000 | 0.34 | 8800 | 8.8e-09 | 67000000000 | 67000 | 448081000 | 448.081 | 220594000 | 220.594 | 1.4e-05 | 430 | 22
| Nylon 101 | 1000000000 | 1000 | 0.3 | 1150 | 1.15e-09 | 0 | 0 | 79289709 | 79.289709 | 60000000 | 60 | 1e-06 | 1500 | 0.53
| ABS | 2000000000 | 2000 | 0.394 | 1020 | 1.02e-09 | 318900000 | 318.9 | 30000000 | 30 | 0 | 0 | 0 | 1386 | 0.2256
| ABS PC | 2410000000 | 2410 | 0.3897 | 1070 | 1.07e-09 | 862200000 | 862.2 | 40000000 | 40 | 0 | 0 | 0 | 1900 | 0.2618
| Acrylic (Medium-high impact) | 2400000000 | 2400 | 0.35 | 1200 | 1.2e-09 | 890000000 | 890 | 48700000 | 48.7 | 48400000 | 48.4 | 5.2e-05 | 1500 | 0.21
| Delrin 2700 NC010, Low Viscosity Acetal Copolymer (SS) | 2900000000 | 2900 | 0.3 | 141 | 1.41e-10 | 0 | 0 | 40700000 | 40.7 | 63000000 | 63 | 0 | 0 | 0
| Nylon 610 | 8300000000 | 8300 | 0.28 | 1400 | 1.4e-09 | 3200000000 | 3200 | 62100000 | 62.1 | 68900000 | 68.9 | 3e-05 | 1500 | 0.53
| PA Type 6 | 2620000000 | 2620 | 0.34 | 1120 | 1.12e-09 | 970400000 | 970.4 | 90000000 | 90 | 0 | 0 | 0 | 1601 | 0.233
| PBT General Purpose | 1930000000 | 1930 | 0.3902 | 1300 | 1.3e-09 | 690200000 | 690.2 | 56500000 | 56.5 | 0 | 0 | 0 | 1421 | 0.2741
| PC High Viscosity | 2320000000 | 2320 | 0.3912 | 1190 | 1.19e-09 | 829100000 | 829.1 | 62700000 | 62.7 | 0 | 0 | 0 | 1535 | 0.189
| PE High Density | 1070000000 | 1070 | 0.4101 | 952 | 9.52e-10 | 377200000 | 377.2 | 22100000 | 22.1 | 0 | 0 | 0 | 1796 | 0.461
| PE LowMedium Density | 172000000 | 172 | 0.439 | 917 | 9.17e-10 | 59400000 | 59.4 | 13270000 | 13.27 | 0 | 0 | 0 | 1842 | 0.322
| POM Acetal Copolymer | 2600000000 | 2600 | 0.3859 | 1390 | 1.39e-09 | 932800000 | 932.8 | 71500000 | 71.5 | 60600000 | 60.6 | 0 | 1378 | 0.221
| PP Copolymer | 896000000 | 896 | 0.4103 | 890 | 8.9e-10 | 315800000 | 315.8 | 27600000 | 27.6 | 0 | 0 | 0 | 1881 | 0.147
| PS MediumHigh Flow | 2280000000 | 2280 | 0.387 | 1040 | 1.04e-09 | 817300000 | 817.3 | 35900000 | 35.9 | 0 | 0 | 0 | 1691 | 0.121
| PVC 0.007 Plasticized | 6000000 | 6 | 0.47 | 1290 | 1.29e-09 | 2000000 | 2 | 13000000 | 13 | 0 | 0 | 0 | 1600 | 0.16
| PVC Rigid | 2410000000 | 2410 | 0.3825 | 1300 | 1.3e-09 | 866700000 | 866.7 | 40700000 | 40.7 | 0 | 0 | 0 | 1355 | 0.147
| Very Low Density PE (SS) | 172368932.3 | 172.3689 | 0.3 | 905.000005 | 9.05000005e-10 | 0 | 0 | 34000000.1 | 34 | 6894757.3 | 6.894757 | 0 | 1841.999989 | 0.322
| Perspex (TM) GS Acrylic Cast Sheet | 0 | 0 | 0 | 1190 | 1.19e-09 | 0 | 0 | 75000000 | 75 | 0 | 0 | 0 | 0 | 0
| PTFE (general) | 0 | 0 | 0 | 2320 | 2.32e-09 | 0 | 0 | 7580000 | 7.58 | 0 | 0 | 0 | 0 | 0
| Beryllium (Be) | 303000000000 | 303000 | 0.7 | 1844 | 1.844e-09 | 135000000000 | 135000 | 370000000 | 370 | 240000000 | 240 | 1.15e-05 | 0 | 216
| Cobalt (Co) | 211000000000 | 211000 | 0.31 | 8900 | 8.9e-09 | 88000000000 | 88000 | 235000000 | 235 | 0 | 0 | 1.2e-05 | 410 | 69
| Molybdenum (Mo) | 320000000000 | 320000 | 0.38 | 10000 | 1e-08 | 120000000000 | 120000 | 500000000 | 500 | 325000000 | 325 | 5e-06 | 270 | 150
| Nickel (Ni) | 210000000000 | 210000 | 0.31 | 8500 | 8.5e-09 | 79000000000 | 79000 | 317000000 | 317 | 59000000 | 59 | 1.7e-05 | 460 | 43
| Pure Gold | 78000000000 | 78000 | 0.42 | 19000 | 1.9e-08 | 26000000000 | 26000 | 103000000 | 103 | 0 | 0 | 1.4e-05 | 130 | 300
| Pure Lead (Pb) | 14000000000 | 14000 | 0.4 | 11000 | 1.1e-08 | 49000000000 | 49000 | 0 | 0 | 0 | 0 | 5.3e-05 | 130 | 35
| Pure Silver (Ag) | 71000000000 | 71000 | 0.37 | 11000 | 1.1e-08 | 25000000000 | 25000 | 125000000 | 125 | 0 | 0 | 2e-05 | 230 | 420
| Titanium (Ti) | 110000000000 | 110000 | 0.3 | 4600 | 4.6e-09 | 43000000000 | 43000 | 235000000 | 235 | 140000000 | 140 | 8.8e-06 | 460 | 22
| Tungsten (W) | 400000000000 | 400000 | 0.28 | 19000 | 1.9e-08 | 160000000000 | 160000 | 310000000 | 310 | 750000000 | 750 | 4.5e-06 | 130 | 200
| Vanadium (V) | 140000000000 | 140000 | 0.36 | 6100 | 6.1e-09 | 51000000000 | 51000 | 53000000 | 53 | 0 | 0 | 8.3e-06 | 500 | 31
| Zirconium (Zr) | 99000000000 | 99000 | 0.34 | 6600 | 6.6e-09 | 36000000000 | 36000 | 350000000 | 350 | 59000000 | 59 | 1.1e-05 | 290 | 1.7
| Air（空气） | 0 | 0 | 0 | 1.1 | 1.1e-12 | 0 | 0 | 0 | 0 | 0 | 0 | 0 | 1000 | 0.027
| Ceramic Porcelain（陶瓷） | 220590000000 | 220590 | 0.22 | 2300 | 2.3e-09 | 90407000000 | 90407 | 172340000 | 172.34 | 0 | 0 | 1.08e-05 | 877.96 | 1.4949
| Glass（玻璃） | 68935000000 | 68935 | 0.23 | 2457.6 | 2.4576e-09 | 28022000000 | 28022 | 0 | 0 | 0 | 0 | 9e-06 | 834.61 | 0.74976
| Rubber（橡胶） | 6100000 | 6.1 | 0.49 | 1000 | 1e-09 | 2900000 | 2.9 | 13787100 | 13.7871 | 9237370 | 9.23737 | 0.00067 | 0 | 0.14
| Water（水） | 0 | 0 | 0 | 1000 | 1e-09 | 0 | 0 | 0 | 0 | 0 | 0 | 0 | 4200 | 0.61

## 有限元分析用的材料属性表总material
常用工程材料属性（若对数据存在疑问，请对照其他资料核实）
材料类别 | 材料名称 | 弹性模量(N/m^2) | 弹性模量(Mpa) | 泊松比 | 质量密度(kg/m^3) | 质量密度(t/mm^3) | 抗剪模量(N/m^2) | 抗剪模量(Mpa) | 张力强度(N/m^2) | 张力强度(Mpa) | 屈服强度(N/m^2) | 屈服强度(Mpa) | 热扩张系数(/Kelven) | 比热(J/(kg.K)) | 热导率(W/(m.k))
| Ductile Iron (SN) | 120000000000 | 120000 | 0.31 | 7900 | 7.9e-09 | 77000000000 | 77000 | 861695000 | 861.695 | 551485000 | 551.485 | 1.1e-05 | 450 | 75
可锻铸铁 | KTH300-06 (GB) | 190000000000 | 190000 | 0.27 | 7300 | 7.3e-09 | 86000000000 | 86000 | 300000000 | 300 | 0 | 0 | 1.2e-05 | 510 | 47
可锻铸铁 | KTH350-10 (GB) | 190000000000 | 190000 | 0.27 | 7300 | 7.3e-09 | 86000000000 | 86000 | 350000000 | 350 | 200000000 | 200 | 1.2e-05 | 510 | 47
可锻铸铁 | KTZ450-06 (GB) | 190000000000 | 190000 | 0.27 | 7300 | 7.3e-09 | 86000000000 | 86000 | 450000000 | 450 | 270000000 | 270 | 1.2e-05 | 510 | 47
可锻铸铁 | KTZ550-04 (GB) | 190000000000 | 190000 | 0.27 | 7300 | 7.3e-09 | 86000000000 | 86000 | 550000000 | 550 | 340000000 | 340 | 1.2e-05 | 510 | 47
可锻铸铁 | KTZ650-02 (GB) | 190000000000 | 190000 | 0.27 | 7300 | 7.3e-09 | 86000000000 | 86000 | 650000000 | 650 | 430000000 | 430 | 1.2e-05 | 510 | 47
可锻铸铁 | KTZ700-02 (GB) | 190000000000 | 190000 | 0.27 | 7300 | 7.3e-09 | 86000000000 | 86000 | 700000000 | 700 | 530000000 | 530 | 1.2e-05 | 510 | 47
可锻铸铁 | KTB350-04 (GB) | 120000000000 | 120000 | 0.31 | 7900 | 7.9e-09 | 77000000000 | 77000 | 350000000 | 350 | 0 | 0 | 1.1e-05 | 450 | 75
可锻铸铁 | KTB380-12 (GB) | 120000000000 | 120000 | 0.31 | 7900 | 7.9e-09 | 77000000000 | 77000 | 380000000 | 380 | 170000000 | 170 | 1.1e-05 | 450 | 75
可锻铸铁 | KTB400-05 (GB) | 120000000000 | 120000 | 0.31 | 7900 | 7.9e-09 | 77000000000 | 77000 | 440000000 | 440 | 220000000 | 220 | 1.1e-05 | 450 | 75
可锻铸铁 | KTB450-07 (GB) | 120000000000 | 120000 | 0.31 | 7900 | 7.9e-09 | 77000000000 | 77000 | 450000000 | 450 | 260000000 | 260 | 1.1e-05 | 450 | 75
| Gray Cast Iron (SN) | 66178100000 | 66178.1 | 0.27 | 7200 | 7.2e-09 | 50000000000 | 50000 | 151658000 | 151.658 | 0 | 0 | 1.2e-05 | 510 | 45
灰铸铁 | HT100 (GB) | 108000000000 | 108000 | 0.123 | 7100 | 7.1e-09 | 48000000000 | 48000 | 150000000 | 150 | 0 | 0 | 8.2e-06 | 510 | 45
灰铸铁 | HT150 (GB) | 116000000000 | 116000 | 0.194 | 7000 | 7e-09 | 48600000000 | 48600 | 150000000 | 150 | 0 | 0 | 1.01e-05 | 510 | 45
灰铸铁 | HT200 (GB) | 148000000000 | 148000 | 0.31 | 7200 | 7.2e-09 | 56600000000 | 56600 | 200000000 | 200 | 0 | 0 | 1.098e-05 | 510 | 45
灰铸铁 | HT250 (GB) | 138000000000 | 138000 | 0.156 | 7280 | 7.28e-09 | 59800000000 | 59800 | 250000000 | 250 | 0 | 0 | 8.2e-06 | 510 | 45
灰铸铁 | HT300 (GB) | 143000000000 | 143000 | 0.27 | 7300 | 7.3e-09 | 56600000000 | 56600 | 300000000 | 300 | 0 | 0 | 1.122e-05 | 510 | 45
灰铸铁 | HT350 (GB) | 145000000000 | 145000 | 0.27 | 7300 | 7.3e-09 | 56600000000 | 56600 | 350000000 | 350 | 0 | 0 | 1.122e-05 | 510 | 45
| Malleable Cast Iron | 190000000000 | 190000 | 0.27 | 7300 | 7.3e-09 | 86000000000 | 86000 | 413613000 | 413.613 | 275742000 | 275.742 | 1.2e-05 | 510 | 47
球墨铸铁 | QT400-15 | 161000000000 | 161000 | 0.274 | 7010 | 7.01e-09 | 63200000000 | 63200 | 400000000 | 400 | 250000000 | 250 | 1.29e-05 | 510 | 47
球墨铸铁 | QT400-18 | 161000000000 | 161000 | 0.274 | 7010 | 7.01e-09 | 63200000000 | 63200 | 400000000 | 400 | 250000000 | 250 | 1.29e-05 | 510 | 47
球墨铸铁 | QT450-10 | 169000000000 | 169000 | 0.257 | 7060 | 7.06e-09 | 67600000000 | 67600 | 450000000 | 450 | 310000000 | 310 | 1.01e-05 | 510 | 47
球墨铸铁 | QT500-7 | 162000000000 | 162000 | 0.293 | 7000 | 7e-09 | 62700000000 | 62700 | 500000000 | 500 | 320000000 | 320 | 9.1e-06 | 510 | 47
球墨铸铁 | QT600-3 | 169000000000 | 169000 | 0.286 | 7120 | 7.12e-09 | 65600000000 | 65600 | 600000000 | 600 | 370000000 | 370 | 1.18e-05 | 510 | 47
球墨铸铁 | QT700-2 | 169000000000 | 169000 | 0.305 | 7090 | 7.09e-09 | 64700000000 | 64700 | 700000000 | 700 | 420000000 | 420 | 1.08e-05 | 510 | 47
球墨铸铁 | QT800-2 | 174000000000 | 174000 | 0.27 | 7300 | 7.3e-09 | 68400000000 | 68400 | 800000000 | 800 | 480000000 | 480 | 1.01e-05 | 510 | 47
球墨铸铁 | QT900-2 | 181000000000 | 181000 | 0.27 | 7180 | 7.18e-09 | 71000000000 | 71000 | 900000000 | 900 | 600000000 | 600 | 1.1e-05 | 510 | 47
低碳钢 | Q195 | 212000000000 | 212000 | 0.286 | 7690 | 7.69e-09 | 82400000000 | 82400 | 350000000 | 350 | 195000000 | 195 | 8.8e-06 | 440 | 43
低碳钢 | Q215 | 212000000000 | 212000 | 0.288 | 7690 | 7.69e-09 | 82500000000 | 82500 | 350000000 | 350 | 215000000 | 215 | 8.8e-06 | 440 | 43
低碳钢 | Q235-A(F) | 208000000000 | 208000 | 0.277 | 7860 | 7.86e-09 | 81400000000 | 81400 | 390000000 | 390 | 235000000 | 235 | 8.7e-06 | 440 | 43
低碳钢 | Q235-A | 212000000000 | 212000 | 0.288 | 7860 | 7.86e-09 | 82300000000 | 82300 | 390000000 | 390 | 235000000 | 235 | 1.2e-05 | 440 | 43
低碳钢 | Q235-B | 210000000000 | 210000 | 0.274 | 7830 | 7.83e-09 | 82400000000 | 82400 | 390000000 | 390 | 235000000 | 235 | 8e-06 | 440 | 43
低碳钢 | Q255 | 210000000000 | 210000 | 0.274 | 7830 | 7.83e-09 | 82400000000 | 82400 | 450000000 | 450 | 255000000 | 255 | 8e-06 | 440 | 43
低碳钢 | Q275 | 210000000000 | 210000 | 0.274 | 7830 | 7.83e-09 | 82400000000 | 82400 | 490000000 | 490 | 250000000 | 250 | 8e-06 | 440 | 43
优质碳素结构钢 | 08F | 219000000000 | 219000 | 0.267 | 7830 | 7.83e-09 | 86200000000 | 86200 | 295000000 | 295 | 175000000 | 175 | 8.7e-06 | 440 | 48
优质碳素结构钢 | 8 | 211000000000 | 211000 | 0.279 | 7820 | 7.82e-09 | 82500000000 | 82500 | 295000000 | 295 | 175000000 | 175 | 1.22e-05 | 440 | 48
优质碳素结构钢 | 10F | 212000000000 | 212000 | 0.27 | 7850 | 7.85e-09 | 82600000000 | 82600 | 315000000 | 315 | 185000000 | 185 | 1.25e-05 | 440 | 48
优质碳素结构钢 | 10 | 210000000000 | 210000 | 0.27 | 7860 | 7.86e-09 | 82600000000 | 82600 | 315000000 | 315 | 185000000 | 185 | 1.26e-05 | 440 | 48
优质碳素结构钢 | 15F | 212000000000 | 212000 | 0.288 | 7850 | 7.85e-09 | 82400000000 | 82400 | 355000000 | 355 | 205000000 | 205 | 1.188e-05 | 440 | 48
优质碳素结构钢 | 15 | 213000000000 | 213000 | 0.289 | 7850 | 7.85e-09 | 82600000000 | 82600 | 375000000 | 375 | 225000000 | 225 | 1.187e-05 | 440 | 48
优质碳素结构钢 | 20 | 213000000000 | 213000 | 0.282 | 7800 | 7.8e-09 | 83100000000 | 83100 | 410000000 | 410 | 245000000 | 245 | 1.192e-05 | 440 | 48
优质碳素结构钢 | 20G | 211000000000 | 211000 | 0.286 | 7800 | 7.8e-09 | 82310000000 | 82310 | 425000000 | 425 | 245000000 | 245 | 1.239e-05 | 440 | 48
优质碳素结构钢 | 20g | 211000000000 | 211000 | 0.286 | 7800 | 7.8e-09 | 82300000000 | 82300 | 400000000 | 400 | 245000000 | 245 | 1.239e-05 | 440 | 48
优质碳素结构钢 | 25 | 206000000000 | 206000 | 0.281 | 7850 | 7.85e-09 | 80400000000 | 80400 | 450000000 | 450 | 275000000 | 275 | 1.1e-05 | 440 | 48
优质碳素结构钢 | 30 | 217000000000 | 217000 | 0.317 | 7860 | 7.86e-09 | 82000000000 | 82000 | 490000000 | 490 | 295000000 | 295 | 1.08e-05 | 440 | 48
优质碳素结构钢 | 35 | 212000000000 | 212000 | 0.291 | 7870 | 7.87e-09 | 82100000000 | 82100 | 530000000 | 530 | 315000000 | 315 | 1.245e-05 | 440 | 48
优质碳素结构钢 | 40 | 209000000000 | 209000 | 0.27 | 7810 | 7.81e-09 | 82300000000 | 82300 | 570000000 | 570 | 335000000 | 335 | 9e-06 | 440 | 48
优质碳素结构钢 | 45 | 209000000000 | 209000 | 0.269 | 7890 | 7.89e-09 | 82300000000 | 82300 | 600000000 | 600 | 355000000 | 355 | 1.17e-05 | 450 | 48
优质碳素结构钢 | 50 | 207000000000 | 207000 | 0.276 | 7860 | 7.86e-09 | 81100000000 | 81100 | 630000000 | 630 | 375000000 | 375 | 1.206e-05 | 450 | 48
优质碳素结构钢 | 55 | 217000000000 | 217000 | 0.27 | 7830 | 7.83e-09 | 85300000000 | 85300 | 645000000 | 645 | 380000000 | 380 | 9.9e-06 | 450 | 48
优质碳素结构钢 | 60 | 212000000000 | 212000 | 0.264 | 8500 | 8.5e-09 | 84000000000 | 84000 | 675000000 | 675 | 400000000 | 400 | 9.6e-06 | 450 | 48
优质碳素结构钢 | 70 | 206000000000 | 206000 | 0.304 | 7810 | 7.81e-09 | 79000000000 | 79000 | 715000000 | 715 | 420000000 | 420 | 1.15e-05 | 450 | 48
优质碳素结构钢 | 80 | 216000000000 | 216000 | 0.31 | 7850 | 7.85e-09 | 79500000000 | 79500 | 1080000000 | 1080 | 930000000 | 930 | 1.18e-05 | 450 | 48
| 15Mn | 210000000000 | 210000 | 0.28 | 8000 | 8e-09 | 80000000000 | 80000 | 410000000 | 410 | 245000000 | 245 | 1.3e-05 | 450 | 48
| 16Mn | 212000000000 | 212000 | 0.31 | 7870 | 7.87e-09 | 80700000000 | 80700 | 420000000 | 420 | 250000000 | 250 | 1.28e-05 | 450 | 48
| 25Mn | 210000000000 | 210000 | 0.28 | 8000 | 8e-09 | 80000000000 | 80000 | 490000000 | 490 | 295000000 | 295 | 1.3e-05 | 450 | 48
| 35Mn | 210000000000 | 210000 | 0.28 | 8000 | 8e-09 | 80000000000 | 80000 | 560000000 | 560 | 335000000 | 335 | 1.3e-05 | 450 | 48
| 45Mn | 210000000000 | 210000 | 0.28 | 8000 | 8e-09 | 80000000000 | 80000 | 620000000 | 620 | 375000000 | 375 | 1.3e-05 | 450 | 48
| 60Mn | 210000000000 | 210000 | 0.288 | 7820 | 7.82e-09 | 81900000000 | 81900 | 695000000 | 695 | 410000000 | 410 | 1.21e-05 | 450 | 48
| 65Mn | 211000000000 | 211000 | 0.288 | 7820 | 7.82e-09 | 81900000000 | 81900 | 735000000 | 735 | 430000000 | 430 | 1.2e-05 | 450 | 48
| 70Mn | 215000000000 | 215000 | 0.29 | 7840 | 7.84e-09 | 82000000000 | 82000 | 785000000 | 785 | 450000000 | 450 | 1.19e-05 | 450 | 48
碳素工具钢 | T2 | 137000000000 | 137000 | 0.31 | 8980 | 8.98e-09 | 52000000000 | 52000 | 715000000 | 715 | 420000000 | 420 | 1.728e-05 | 450 | 48
碳素工具钢 | T3 | 107900000000 | 107900 | 0.35 | 8910 | 8.91e-09 | 44100000000 | 44100 | 715000000 | 715 | 420000000 | 420 | 1.692e-05 | 450 | 48
碳素工具钢 | T7 | 210000000000 | 210000 | 0.275 | 7900 | 7.9e-09 | 80000000000 | 80000 | 715000000 | 715 | 420000000 | 420 | 1.3e-05 | 450 | 48
碳素工具钢 | T8 | 223000000000 | 223000 | 0.277 | 7840 | 7.84e-09 | 87200000000 | 87200 | 1080000000 | 1080 | 930000000 | 930 | 1.06e-05 | 450 | 48
碳素工具钢 | T8Mn | 210000000000 | 210000 | 0.275 | 7900 | 7.9e-09 | 80000000000 | 80000 | 1080000000 | 1080 | 930000000 | 930 | 1.3e-05 | 450 | 48
碳素工具钢 | T9 | 210000000000 | 210000 | 0.275 | 7900 | 7.9e-09 | 80000000000 | 80000 | 1130000000 | 1130 | 980000000 | 980 | 1.3e-05 | 450 | 48
碳素工具钢 | T10 | 210000000000 | 210000 | 0.275 | 7900 | 7.9e-09 | 80000000000 | 80000 | 1150000000 | 1150 | 990000000 | 990 | 1.3e-05 | 450 | 48
铸钢 | ZG230-450 (GB) | 211000000000 | 211000 | 0.311 | 7830 | 7.83e-09 | 80400000000 | 80400 | 482549000 | 482.549 | 248168000 | 248.168 | 9.6e-06 | 500 | 30
铸钢 | ZG20SiMn (GB) | 211000000000 | 211000 | 0.29 | 7860 | 7.86e-09 | 82100000000 | 82100 | 482549000 | 482.549 | 248168000 | 248.168 | 1.265e-05 | 500 | 30
铸钢 | ZG40Cr (GB) | 215000000000 | 215000 | 0.27 | 7720 | 7.72e-09 | 84210000000 | 84210 | 482549000 | 482.549 | 248168000 | 248.168 | 1.2265e-05 | 500 | 30
合金结构钢 | Q295 | 206000000000 | 206000 | 0.28 | 7850 | 7.85e-09 | 79000000000 | 79000 | 390000000 | 390 | 295000000 | 295 | 1.3e-05 | 460 | 44
合金结构钢 | Q345 | 206000000000 | 206000 | 0.28 | 7850 | 7.85e-09 | 79000000000 | 79000 | 470000000 | 470 | 345000000 | 345 | 1.3e-05 | 460 | 44
合金结构钢 | Q390 | 206000000000 | 206000 | 0.28 | 7850 | 7.85e-09 | 79000000000 | 79000 | 490000000 | 490 | 390000000 | 390 | 1.3e-05 | 460 | 44
合金结构钢 | Q420 | 206000000000 | 206000 | 0.28 | 7850 | 7.85e-09 | 79000000000 | 79000 | 520000000 | 520 | 420000000 | 420 | 1.3e-05 | 460 | 44
合金结构钢 | Q460 | 206000000000 | 206000 | 0.28 | 7850 | 7.85e-09 | 79000000000 | 79000 | 550000000 | 550 | 460000000 | 460 | 1.3e-05 | 460 | 44
合金结构钢 | 4140 | 200000000000 | 200000 | 0.29 | 7830 | 7.83e-09 | 76000000000 | 76000 | 795000000 | 795 | 610000000 | 610 | 1.18e-05 | 460 | 44
优质合金结构钢 | 20Cr | 207000000000 | 207000 | 0.254 | 7830 | 7.83e-09 | 82500000000 | 82500 | 835000000 | 835 | 540000000 | 540 | 1.13e-05 | 460 | 44
优质合金结构钢 | 30Cr | 206000000000 | 206000 | 0.29 | 7820 | 7.82e-09 | 79000000000 | 79000 | 885000000 | 885 | 685000000 | 685 | 1.3e-05 | 460 | 44
优质合金结构钢 | 40Cr | 211000000000 | 211000 | 0.277 | 7870 | 7.87e-09 | 82800000000 | 82800 | 980000000 | 980 | 785000000 | 785 | 1.199e-05 | 460 | 44
优质合金结构钢 | 45Cr | 206000000000 | 206000 | 0.29 | 7820 | 7.82e-09 | 79000000000 | 79000 | 1030000000 | 1030 | 835000000 | 835 | 1.3e-05 | 460 | 44
优质合金结构钢 | 50Cr | 206000000000 | 206000 | 0.29 | 7820 | 7.82e-09 | 79000000000 | 79000 | 1080000000 | 1080 | 930000000 | 930 | 1.3e-05 | 460 | 44
| 15CrMo | 212000000000 | 212000 | 0.284 | 7880 | 7.88e-09 | 82500000000 | 82500 | 440000000 | 440 | 295000000 | 295 | 1.337e-05 | 460 | 44
| 20CrMo | 210000000000 | 210000 | 0.278 | 7840 | 7.84e-09 | 82200000000 | 82200 | 885000000 | 885 | 685000000 | 685 | 1.27e-05 | 460 | 44
| 20CrMoH | 210000000000 | 210000 | 0.278 | 7840 | 7.84e-09 | 82200000000 | 82200 | 1258000000 | 1258 | 1079000000 | 1079 | 1.27e-05 | 460 | 44
| 25Cr2MoV | 211000000000 | 211000 | 0.3 | 7620 | 7.62e-09 | 81000000000 | 81000 | 1090000000 | 1090 | 1042000000 | 1042 | 1.18e-05 | 460 | 44
| 25Cr2MoVA | 211000000000 | 211000 | 0.3 | 7620 | 7.62e-09 | 81000000000 | 81000 | 930000000 | 930 | 785000000 | 785 | 1.18e-05 | 460 | 44
| 25Cr3Mo3VNb# | 220000000000 | 220000 | 0.28 | 7810 | 7.81e-09 | 85500000000 | 85500 | 885000000 | 885 | 685000000 | 685 | 1.007e-05 | 460 | 44
| 30CrMo | 211000000000 | 211000 | 0.279 | 7850 | 7.85e-09 | 82200000000 | 82200 | 9300000000 | 9300 | 785000000 | 785 | 1.27e-05 | 460 | 44
| 35CrMo | 213000000000 | 213000 | 0.286 | 7870 | 7.87e-09 | 82400000000 | 82400 | 980000000 | 980 | 835000000 | 835 | 1.25e-05 | 460 | 44
| 42CrMo | 212000000000 | 212000 | 0.28 | 7850 | 7.85e-09 | 82500000000 | 82500 | 1080000000 | 1080 | 930000000 | 930 | 1.243e-05 | 460 | 44
| 7Cr7Mo3V2Si# | 225000000000 | 225000 | 0.36 | 7720 | 7.72e-09 | 82200000000 | 82200 | 1080000000 | 1080 | 930000000 | 930 | 1.11e-05 | 460 | 44
| 9Cr2Mo# | 236000000000 | 236000 | 0.3 | 7810 | 7.81e-09 | 90700000000 | 90700 | 1080000000 | 1080 | 930000000 | 930 | 1.15e-05 | 460 | 44
| Cr12MoV | 218000000000 | 218000 | 0.28 | 7850 | 7.85e-09 | 85300000000 | 85300 | 920000000 | 920 | 750000000 | 750 | 1.04e-05 | 460 | 44
| Cr4Mo4V# | 218000000000 | 218000 | 0.29 | 7870 | 7.87e-09 | 84100000000 | 84100 | 1080000000 | 1080 | 930000000 | 930 | 1.088e-05 | 460 | 44
| CrWMn | 220000000000 | 220000 | 0.29 | 7930 | 7.93e-09 | 85600000000 | 85600 | 925000000 | 925 | 750000000 | 750 | 1.172e-05 | 460 | 44
| 20CrMnMo | 207000000000 | 207000 | 0.254 | 7870 | 7.87e-09 | 82500000000 | 82500 | 1175000000 | 1175 | 885000000 | 885 | 1.12e-05 | 460 | 44
| 40CrMnMo | 207000000000 | 207000 | 0.254 | 7870 | 7.87e-09 | 82500000000 | 82500 | 9800000000 | 9800 | 785000000 | 785 | 1.12e-05 | 460 | 44
| 20CrMnTi | 212000000000 | 212000 | 0.289 | 7860 | 7.86e-09 | 81700000000 | 81700 | 1080000000 | 1080 | 835000000 | 835 | 1.27e-05 | 460 | 44
| 30CrMnTi | 205000000000 | 205000 | 0.25 | 7850 | 7.85e-09 | 82000000000 | 82000 | 1470000000 | 1470 | 121000000 | 121 | 1.072e-05 | 460 | 44
| 20CrMnSi | 210000000000 | 210000 | 0.276 | 7800 | 7.8e-09 | 82300000000 | 82300 | 785000000 | 785 | 635000000 | 635 | 1.29e-05 | 460 | 44
| 40CrMnSiMoV | 193000000000 | 193000 | 0.26 | 7780 | 7.78e-09 | 81000000000 | 81000 | 1988000000 | 1988 | 1945000000 | 1945 | 1.25e-05 | 460 | 44
| 5Cr21Mn9Ni2N | 205000000000 | 205000 | 0.265 | 7730 | 7.73e-09 | 81000000000 | 81000 | 1090000000 | 1090 | 598000000 | 598 | 1.68e-05 | 460 | 44
| 5Cr21Mn9Ni12N | 198000000000 | 198000 | 0.27 | 7730 | 7.73e-09 | 77600000000 | 77600 | 870000000 | 870 | 464000000 | 464 | 1.85e-05 | 460 | 44
| 20CrNiMo | 208000000000 | 208000 | 0.295 | 7870 | 7.87e-09 | 80900000000 | 80900 | 980000000 | 980 | 785000000 | 785 | 1.28e-05 | 460 | 44
| 20CrNi2MoA | 210000000000 | 210000 | 0.275 | 7870 | 7.87e-09 | 85000000000 | 85000 | 1150000000 | 1150 | 835000000 | 835 | 1.072e-05 | 460 | 44
| 2Cr12NiMoWV | 216000000000 | 216000 | 0.27 | 7840 | 7.84e-09 | 84400000000 | 84400 | 885000000 | 885 | 735000000 | 735 | 1.038e-05 | 460 | 44
| 28CrNiMoV# | 214000000000 | 214000 | 0.28 | 7870 | 7.87e-09 | 82900000000 | 82900 | 1150000000 | 1150 | 835000000 | 835 | 1.2e-05 | 460 | 44
| 30Cr2Ni4MoV# | 204000000000 | 204000 | 0.286 | 7860 | 7.86e-09 | 79400000000 | 79400 | 1150000000 | 1150 | 835000000 | 835 | 1.17e-05 | 460 | 44
| 40CrNiMo | 209000000000 | 209000 | 0.295 | 7870 | 7.87e-09 | 80700000000 | 80700 | 980000000 | 980 | 800000000 | 800 | 1.28e-05 | 460 | 44
| 40CrNiMoA | 209000000000 | 209000 | 0.295 | 7870 | 7.87e-09 | 80700000000 | 80700 | 980000000 | 980 | 835000000 | 835 | 1.28e-05 | 460 | 44
| 45CrNiMoV | 214000000000 | 214000 | 0.29 | 7830 | 7.83e-09 | 82800000000 | 82800 | 1553000000 | 1553 | 1374000000 | 1374 | 1.211e-05 | 460 | 44
| 45CrNiMoVA | 214000000000 | 214000 | 0.29 | 7830 | 7.83e-09 | 82800000000 | 82800 | 1470000000 | 1470 | 1325000000 | 1325 | 1.211e-05 | 460 | 44
| 10Cr2Mo1# | 201000000000 | 201000 | 0.291 | 7830 | 7.83e-09 | 79800000000 | 79800 | 1250000000 | 1250 | 1050000000 | 1050 | 1.11e-05 | 0 | 0
| 10Cr9Mo1VNb# | 220000000000 | 220000 | 0.29 | 7780 | 7.78e-09 | 85000000000 | 85000 | 1250000000 | 1250 | 1050000000 | 1050 | 1.17e-05 | 0 | 0
| 10CrMo910# | 216000000000 | 216000 | 0.283 | 7870 | 7.87e-09 | 84200000000 | 84200 | 1250000000 | 1250 | 1050000000 | 1050 | 1.22e-05 | 0 | 0
| 12Cr1MoV | 214000000000 | 214000 | 0.286 | 7860 | 7.86e-09 | 83500000000 | 83500 | 450000000 | 450 | 255000000 | 255 | 1.303e-05 | 0 | 0
| 12Cr1MoVTiB# | 210000000000 | 210000 | 0.27 | 7830 | 7.83e-09 | 82000000000 | 82000 | 1250000000 | 1250 | 1050000000 | 1050 | 1.269e-05 | 0 | 0
| 12Cr3MoVSiTiB# | 218000000000 | 218000 | 0.27 | 7780 | 7.78e-09 | 86100000000 | 86100 | 1250000000 | 1250 | 1050000000 | 1050 | 1.216e-05 | 0 | 0
| 12CrNi3 | 212000000000 | 212000 | 0.31 | 7840 | 7.84e-09 | 80900000000 | 80900 | 930000000 | 930 | 685000000 | 685 | 1.19e-05 | 0 | 0
| 12Cr2Ni4 | 207000000000 | 207000 | 0.298 | 7840 | 7.84e-09 | 79700000000 | 79700 | 1080000000 | 1080 | 835000000 | 835 | 1.289e-05 | 0 | 0
| 12Cr2Ni4H | 207000000000 | 207000 | 0.298 | 7840 | 7.84e-09 | 79700000000 | 79700 | 1080000000 | 1080 | 835000000 | 835 | 1.289e-05 | 0 | 0
| 12Cr2Ni4HA | 207000000000 | 207000 | 0.298 | 7840 | 7.84e-09 | 79700000000 | 79700 | 1080000000 | 1080 | 835000000 | 835 | 1.289e-05 | 0 | 0
| 12Cr18Ni9# | 184000000000 | 184000 | 0.243 | 7920 | 7.92e-09 | 74000000000 | 74000 | 1250000000 | 1250 | 1050000000 | 1050 | 1.55e-05 | 0 | 0
| 12Cr11MoV# | 217000000000 | 217000 | 0.27 | 7810 | 7.81e-09 | 85100000000 | 85100 | 1250000000 | 1250 | 1050000000 | 1050 | 1.07e-05 | 0 | 0
| 12Cr12Mo# | 219000000000 | 219000 | 0.31 | 7750 | 7.75e-09 | 79000000000 | 79000 | 1250000000 | 1250 | 1050000000 | 1050 | 1.04e-05 | 0 | 0
| 1Cr13 | 216000000000 | 216000 | 0.28 | 7770 | 7.77e-09 | 84100000000 | 84100 | 540000000 | 540 | 345000000 | 345 | 1.13e-05 | 0 | 0
| 1Cr18Ni9 | 184000000000 | 184000 | 0.243 | 7920 | 7.92e-09 | 74000000000 | 74000 | 520000000 | 520 | 250000000 | 250 | 1.55e-05 | 0 | 0
| 18Cr2Ni4W | 202000000000 | 202000 | 0.27 | 7910 | 7.91e-09 | 79400000000 | 79400 | 1039000000 | 1039 | 952000000 | 952 | 1.24e-05 | 0 | 0
| 18Cr2Ni4WA | 202000000000 | 202000 | 0.27 | 7910 | 7.91e-09 | 79400000000 | 79400 | 1175000000 | 1175 | 835000000 | 835 | 1.24e-05 | 0 | 0
| 20CrMoVNbTiB# | 213000000000 | 213000 | 0.27 | 7880 | 7.88e-09 | 84000000000 | 84000 | 1250000000 | 1250 | 1050000000 | 1050 | 1.234e-05 | 0 | 0
| 20CrMo1VTiB# | 213000000000 | 213000 | 0.279 | 7880 | 7.88e-09 | 83800000000 | 83800 | 1250000000 | 1250 | 1050000000 | 1050 | 1.26e-05 | 0 | 0
| 4Cr3Mo2MnSiVNbB# | 218000000000 | 218000 | 0.29 | 7820 | 7.82e-09 | 84100000000 | 84100 | 1250000000 | 1250 | 1050000000 | 1050 | 1.03e-05 | 0 | 0
| 4Cr5Mo2MnVSi# | 221000000000 | 221000 | 0.29 | 7770 | 7.77e-09 | 86300000000 | 86300 | 1250000000 | 1250 | 1050000000 | 1050 | 1e-05 | 0 | 0
| 20CrNi4A# | 207000000000 | 207000 | 0.29 | 7880 | 7.88e-09 | 80400000000 | 80400 | 1250000000 | 1250 | 1050000000 | 1050 | 1.211e-05 | 0 | 0
| 3Cr2W8V | 226000000000 | 226000 | 0.31 | 8350 | 8.35e-09 | 86000000000 | 86000 | 920000000 | 920 | 750000000 | 750 | 1.21e-05 | 0 | 0
| 16MnCr5 | 211000000000 | 211000 | 0.28 | 7890 | 7.89e-09 | 82600000000 | 82600 | 1313000000 | 1313 | 1187000000 | 1187 | 1.259e-05 | 460 | 44
| 16Mng# | 208000000000 | 208000 | 0.26 | 7850 | 7.85e-09 | 82000000000 | 82000 | 785000000 | 785 | 450000000 | 450 | 1.37e-05 | 450 | 48
| 16Mnl# | 212000000000 | 212000 | 0.31 | 7870 | 7.87e-09 | 80700000000 | 80700 | 785000000 | 785 | 450000000 | 450 | 1.28e-05 | 450 | 48
| 16MnR# | 209000000000 | 209000 | 0.28 | 7850 | 7.85e-09 | 82000000000 | 82000 | 785000000 | 785 | 450000000 | 450 | 1.26e-05 | 450 | 48
| 19Mn5 | 202000000000 | 202000 | 0.27 | 7910 | 7.91e-09 | 79400000000 | 79400 | 559000000 | 559 | 382000000 | 382 | 1.24e-05 | 450 | 48
| 35Mn2 | 206000000000 | 206000 | 0.3 | 7650 | 7.65e-09 | 79300000000 | 79300 | 835000000 | 835 | 685000000 | 685 | 1.22e-05 | 450 | 48
| 40MnB | 209000000000 | 209000 | 0.28 | 7870 | 7.87e-09 | 81400000000 | 81400 | 980000000 | 980 | 785000000 | 785 | 1.22e-05 | 450 | 48
| 40MnBH | 209000000000 | 209000 | 0.28 | 7870 | 7.87e-09 | 81400000000 | 81400 | 980000000 | 980 | 785000000 | 785 | 1.22e-05 | 450 | 48
| 40MnBHA | 209000000000 | 209000 | 0.28 | 7870 | 7.87e-09 | 81400000000 | 81400 | 980000000 | 980 | 785000000 | 785 | 1.22e-05 | 450 | 48
| 45Mn2 | 204000000000 | 204000 | 0.23 | 7800 | 7.8e-09 | 82800000000 | 82800 | 885000000 | 885 | 735000000 | 735 | 1.13e-05 | 450 | 48
| 20MnCr5 | 209000000000 | 209000 | 0.28 | 7810 | 7.81e-09 | 82100000000 | 82100 | 1482000000 | 1482 | 1232000000 | 1232 | 1.305e-05 | 450 | 48
| 25MnCr5# | 210000000000 | 210000 | 0.28 | 7830 | 7.83e-09 | 82000000000 | 82000 | 1587000000 | 1587 | 1213000000 | 1213 | 1.244e-05 | 450 | 48
| 28MnCr5 | 212000000000 | 212000 | 0.28 | 7850 | 7.85e-09 | 82800000000 | 82800 | 1307000000 | 1307 | 982000000 | 982 | 1.196e-05 | 450 | 48
| 20MnMoB | 212000000000 | 212000 | 0.27 | 7900 | 7.9e-09 | 83100000000 | 83100 | 1080000000 | 1080 | 885000000 | 885 | 1.25e-05 | 450 | 48
| 20MnMoBH | 212000000000 | 212000 | 0.27 | 7900 | 7.9e-09 | 83100000000 | 83100 | 1080000000 | 1080 | 885000000 | 885 | 1.25e-05 | 450 | 48
| 20MnMoBHA | 212000000000 | 212000 | 0.27 | 7900 | 7.9e-09 | 83100000000 | 83100 | 1080000000 | 1080 | 885000000 | 885 | 1.25e-05 | 450 | 48
| 20MnTiBRE# | 205000000000 | 205000 | 0.25 | 7850 | 7.85e-09 | 82000000000 | 82000 | 785000000 | 785 | 450000000 | 450 | 1.05e-05 | 450 | 48
| 20MnVB | 207000000000 | 207000 | 0.256 | 7870 | 7.87e-09 | 82600000000 | 82600 | 1080000000 | 1080 | 885000000 | 885 | 1.1205e-05 | 450 | 48
| 20MnVBH | 207000000000 | 207000 | 0.256 | 7870 | 7.87e-09 | 82600000000 | 82600 | 1080000000 | 1080 | 885000000 | 885 | 1.1205e-05 | 450 | 48
| 20MnVBHA | 207000000000 | 207000 | 0.256 | 7870 | 7.87e-09 | 82600000000 | 82600 | 1080000000 | 1080 | 885000000 | 885 | 1.1205e-05 | 450 | 48
| 20Ni2Mo | 206000000000 | 206000 | 0.3 | 7620 | 7.62e-09 | 79300000000 | 79300 | 651000000 | 651 | 485000000 | 485 | 1.15e-05 | 450 | 48
| 19CN5 | 213000000000 | 213000 | 0.29 | 7850 | 7.85e-09 | 82000000000 | 82000 | 1447000000 | 1447 | 1003000000 | 1003 | 1.29e-05 | 450 | 48
| 13MnNiMoNB# | 210000000000 | 210000 | 0.28 | 7830 | 7.83e-09 | 81900000000 | 81900 | 1250000000 | 1250 | 1050000000 | 1050 | 1.15e-05 | 0 | 0
| 14MnMoVBRE | 206000000000 | 206000 | 0.25 | 7870 | 7.87e-09 | 82100000000 | 82100 | 762000000 | 762 | 522000000 | 522 | 1.26e-05 | 0 | 0
| 15MnV | 213000000000 | 213000 | 0.283 | 7840 | 7.84e-09 | 83000000000 | 83000 | 885000000 | 885 | 635000000 | 635 | 1.27e-05 | 460 | 44
| ML15MnV | 213000000000 | 213000 | 0.283 | 7840 | 7.84e-09 | 83000000000 | 83000 | 1079000000 | 1079 | 883000000 | 883 | 1.27e-05 | 460 | 44
| 53CaS | 211000000000 | 211000 | 0.27 | 7830 | 7.83e-09 | 83000000000 | 83000 | 791000000 | 791 | 585000000 | 585 | 1.64e-05 | 460 | 44
| 55Si2Mn | 207000000000 | 207000 | 0.27 | 7730 | 7.73e-09 | 81300000000 | 81300 | 1274000000 | 1274 | 1176000000 | 1176 | 1.184e-05 | 460 | 44
| 55Si2MnB | 207000000000 | 207000 | 0.27 | 7730 | 7.73e-09 | 81300000000 | 81300 | 1274000000 | 1274 | 1176000000 | 1176 | 1.184e-05 | 460 | 44
| 55SiMnVB | 209000000000 | 209000 | 0.28 | 7860 | 7.86e-09 | 81700000000 | 81700 | 1372000000 | 1372 | 1225000000 | 1225 | 1.176e-05 | 460 | 44
| 55Tis# | 210000000000 | 210000 | 0.285 | 7730 | 7.73e-09 | 81700000000 | 81700 | 885000000 | 885 | 685000000 | 685 | 1.221e-05 | 460 | 44
| 60Si2Mn | 206000000000 | 206000 | 0.29 | 7740 | 7.74e-09 | 79900000000 | 79900 | 1274000000 | 1274 | 1176000000 | 1176 | 1.26e-05 | 460 | 44
| 60Si2MnA | 206000000000 | 206000 | 0.29 | 7740 | 7.74e-09 | 79900000000 | 79900 | 1568000000 | 1568 | 1372000000 | 1372 | 1.26e-05 | 460 | 44
| BHW35# | 209000000000 | 209000 | 0.29 | 7840 | 7.84e-09 | 80900000000 | 80900 | 885000000 | 885 | 685000000 | 685 | 1.26e-05 | 460 | 44
| K409# | 196000000000 | 196000 | 0.22 | 8180 | 8.18e-09 | 81000000000 | 81000 | 885000000 | 885 | 685000000 | 685 | 1.22e-05 | 460 | 44
| K438# | 207000000000 | 207000 | 0.27 | 8160 | 8.16e-09 | 82000000000 | 82000 | 885000000 | 885 | 685000000 | 685 | 9.8e-06 | 460 | 44
| GCr15 | 219000000000 | 219000 | 0.3 | 7830 | 7.83e-09 | 84700000000 | 84700 | 1617000000 | 1617 | 0 | 0 | 1.203e-05 | 460 | 44
| GCr15A | 219000000000 | 219000 | 0.3 | 7830 | 7.83e-09 | 84700000000 | 84700 | 1902000000 | 1902 | 0 | 0 | 1.203e-05 | 460 | 44
| GCr15SiMn | 216000000000 | 216000 | 0.3 | 7820 | 7.82e-09 | 83200000000 | 83200 | 1831000000 | 1831 | 0 | 0 | 1.2e-05 | 460 | 44
| GCr15SiMnA | 216000000000 | 216000 | 0.3 | 7820 | 7.82e-09 | 83200000000 | 83200 | 1906000000 | 1906 | 0 | 0 | 1.2e-05 | 460 | 44
| Ni-Cr-Co-Fe# | 221000000000 | 221000 | 0.29 | 8190 | 8.19e-09 | 83000000000 | 83000 | 885000000 | 885 | 685000000 | 685 | 1.09e-05 | 460 | 44
| X20CrNiMoV121# | 221000000000 | 221000 | 0.27 | 7700 | 7.7e-09 | 87300000000 | 87300 | 885000000 | 885 | 685000000 | 685 | 1.14e-05 | 460 | 44
| YF45MnV | 212000000000 | 212000 | 0.28 | 7840 | 7.84e-09 | 82600000000 | 82600 | 886000000 | 886 | 587000000 | 587 | 1.02e-05 | 460 | 44
滚动轴承钢 | ZG15Cr1Mo# | 207000000000 | 207000 | 0.29 | 7830 | 7.83e-09 | 79300000000 | 79300 | 885000000 | 885 | 685000000 | 685 | 1.404e-05 | 460 | 44
滚动轴承钢 | ZG15Cr1Mo1V# | 215000000000 | 215000 | 0.281 | 7810 | 7.81e-09 | 83900000000 | 83900 | 885000000 | 885 | 685000000 | 685 | 1.26e-05 | 460 | 44
滚动轴承钢 | ZG15Cr2Mo# | 213000000000 | 213000 | 0.279 | 7880 | 7.88e-09 | 83300000000 | 83300 | 885000000 | 885 | 685000000 | 685 | 1.315e-05 | 460 | 44
滚动轴承钢 | ZG1Cr13# | 219000000000 | 219000 | 0.281 | 7720 | 7.72e-09 | 85500000000 | 85500 | 885000000 | 885 | 685000000 | 685 | 1.022e-05 | 460 | 44
| G20CrNi2Mo | 205000000000 | 205000 | 0.29 | 7880 | 7.88e-09 | 79300000000 | 79300 | 980000000 | 980 | 0 | 0 | 1.218e-05 | 460 | 44
| G20CrNi2MoA | 205000000000 | 205000 | 0.29 | 7880 | 7.88e-09 | 79300000000 | 79300 | 980000000 | 980 | 0 | 0 | 1.218e-05 | 460 | 44
| G20CrNi4A# | 198000000000 | 198000 | 0.27 | 7880 | 7.88e-09 | 77700000000 | 77700 | 885000000 | 885 | 0 | 0 | 1.239e-05 | 460 | 44
| G20CrNiMo | 213000000000 | 213000 | 0.292 | 7800 | 7.8e-09 | 82400000000 | 82400 | 1176000000 | 1176 | 0 | 0 | 1.208e-05 | 460 | 44
| G20CrNiMoA | 213000000000 | 213000 | 0.292 | 7800 | 7.8e-09 | 82400000000 | 82400 | 1176000000 | 1176 | 0 | 0 | 1.208e-05 | 460 | 44
不锈钢 | 00Cr17Ni14Mo2 (GB) | 206000000000 | 206000 | 0.28 | 8000 | 8e-09 | 80300000000 | 80300 | 500000000 | 500 | 250000000 | 250 | 1.67e-05 | 500 | 16
不锈钢 | 0Cr13Al | 200000000000 | 200000 | 0.28 | 7800 | 7.8e-09 | 77000000000 | 77000 | 410000000 | 410 | 177000000 | 177 | 1.1e-05 | 460 | 18
不锈钢 | 0Cr18Ni9 (GB) | 204000000000 | 204000 | 0.285 | 7930 | 7.93e-09 | 79400000000 | 79400 | 520000000 | 520 | 205000000 | 205 | 1.67e-05 | 500 | 16
不锈钢 | 0Cr17Ni4Cu4Nb (GB) | 213000000000 | 213000 | 0.27 | 7780 | 7.78e-09 | 77300000000 | 77300 | 1000000000 | 1000 | 865000000 | 865 | 1.11e-05 | 500 | 16
不锈钢 | 0Cr18Ni12Mo2Ti (GB) | 192999997366.7 | 193000 | 0.27 | 8000.000133 | 8.000000133e-09 | 0 | 0 | 530000000 | 530 | 205000000 | 205 | 1.6e-05 | 499.999993 | 16.3
不锈钢 | 0Cr18Ni9Cu3 (GB) | 192999997366.7 | 193000 | 0.27 | 8000.000133 | 8.000000133e-09 | 0 | 0 | 480000000 | 480 | 177000000 | 177 | 1.7e-05 | 499.999993 | 16.1
不锈钢 | 0Cr18Ni13Si4 (GB) | 195000000983.2 | 195000 | 0.27 | 8000.000133 | 8.000000133e-09 | 77000001342.9 | 77000 | 520000000 | 520 | 205000000 | 205 | 1.7e-05 | 499.999993 | 16.3
不锈钢 | 1Cr17Mn6Ni5N(GB) | 207000000000 | 207000 | 0.27 | 7859.9999 | 7.8599999e-09 | 0 | 0 | 520000000 | 520 | 275000000 | 275 | 1.7e-05 | 501.99998 | 16.3
| ZG20Cr13 | 190000000000 | 190000 | 0.26 | 7700 | 7.7e-09 | 79000000000 | 79000 | 588000000 | 588 | 392000000 | 392 | 1.5e-05 | 520 | 37
| ZG0Cr13Ni6Mo# | 203000000000 | 203000 | 0.291 | 7730 | 7.73e-09 | 78600000000 | 78600 | 588000000 | 588 | 392000000 | 392 | 1.078e-05 | 520 | 37
| Bronze | 110000000000 | 110000 | 0.3 | 7400 | 7.4e-09 | 43000000000 | 43000 | 551485000 | 551.485 | 275742000 | 275.742 | 1.7e-05 | 380 | 56
| QBe1.7 | 115000000000 | 115000 | 0.3 | 8260 | 8.26e-09 | 50000000000 | 50000 | 483000000 | 483 | 221000000 | 221 | 1.67e-05 | 0 | 118
| QBe2 | 125000000000 | 125000 | 0.3 | 8250 | 8.25e-09 | 50000000000 | 50000 | 469000000 | 469 | 172000000 | 172 | 1.67e-05 | 0 | 105
黄铜 | H90 | 100000000000 | 100000 | 0.33 | 8500 | 8.5e-09 | 37000000000 | 37000 | 448413000 | 448.413 | 239689000 | 239.689 | 1.8e-05 | 390 | 110
黄铜 | HPb63-3 | 105000000000 | 105000 | 0 | 8500 | 8.5e-09 | 39000000000 | 39000 | 338000000 | 338 | 117000000 | 117 | 2.03e-05 | 0 | 115
| QCr0.5-0.2-0.1 | 130000000000 | 130000 | 0 | 8890 | 8.89e-09 | 50000000000 | 50000 | 234000000 | 234 | 97000000 | 97 | 1.76e-05 | 0 | 171
| QCd-1 | 110000000000 | 110000 | 0.37 | 8900 | 8.9e-09 | 40000000000 | 40000 | 394380000 | 394.38 | 258646000 | 258.646 | 2.4e-05 | 390 | 390
| QMn5 | 110000000000 | 110000 | 0.37 | 8300 | 8.3e-09 | 39000000000 | 39000 | 448081000 | 448.081 | 206807000 | 206.807 | 2.2e-05 | 380 | 9.6
| QSn4-3 | 1100000000000 | 1100000 | 0.33 | 8800 | 8.8e-09 | 37000000000 | 37000 | 261955000 | 261.955 | 110297000 | 110.297 | 1.8e-05 | 380 | 47
| QSn6.5-0.4 | 110000000000 | 110000 | 0 | 8780 | 8.78e-09 | 41000000000 | 41000 | 455000000 | 455 | 193000000 | 193 | 1.84e-05 | 0 | 50
| ZChPbSB16-16-2# | 36200000000 | 36200 | 0.32 | 9280 | 9.28e-09 | 13700000000 | 13700 | 261955000 | 261.955 | 110297000 | 110.297 | 2.33e-05 | 380 | 47
| ZChSnSb11-6# | 58800000000 | 58800 | 0.36 | 7170 | 7.17e-09 | 13700000000 | 13700 | 261955000 | 261.955 | 110297000 | 110.297 | 2.26e-05 | 380 | 47
| ZChSnSb8-4# | 55900000000 | 55900 | 0.36 | 7160 | 7.16e-09 | 13700000000 | 13700 | 261955000 | 261.955 | 110297000 | 110.297 | 2.23e-05 | 380 | 47
| ZCuAL10Fe3# | 119000000000 | 119000 | 0.33 | 7750 | 7.75e-09 | 44900000000 | 44900 | 261955000 | 261.955 | 110297000 | 110.297 | 1.702e-05 | 380 | 47
| ZCuAL10Fe3Mn2# | 108000000000 | 108000 | 0.3 | 7550 | 7.55e-09 | 41000000000 | 41000 | 261955000 | 261.955 | 110297000 | 110.297 | 1.694e-05 | 380 | 47
| ZCuPb30 | 82000000000 | 82000 | 0.32 | 9620 | 9.62e-09 | 31000000000 | 31000 | 950000000 | 950 | 0 | 0 | 1.95e-05 | 380 | 47
| ZCuSn5Pb5Zn5 | 85300000000 | 85300 | 0.32 | 8410 | 8.41e-09 | 32400000000 | 32400 | 250000000 | 250 | 110000000 | 110 | 1.78e-05 | 380 | 47
铝 | AL-1# | 69580000000 | 69580 | 0.31 | 2700 | 2.7e-09 | 2700000000 | 2700 | 885000000 | 885 | 685000000 | 685 | 2.36e-05 | 460 | 44
| LC4# | 75000000000 | 75000 | 0.35 | 2820 | 2.82e-09 | 2760000000 | 2760 | 885000000 | 885 | 685000000 | 685 | 2.428e-05 | 460 | 44
| LD5# | 75500000000 | 75500 | 0.4 | 2770 | 2.77e-09 | 2692000000 | 2692 | 885000000 | 885 | 685000000 | 685 | 2.364e-05 | 460 | 44
| LD9# | 74000000000 | 74000 | 0.34 | 2800 | 2.8e-09 | 28000000000 | 28000 | 420507000 | 420.507 | 317104000 | 317.104 | 2.2e-05 | 1000 | 150
| LD10# | 74800000000 | 74800 | 0.35 | 2820 | 2.82e-09 | 2840000000 | 2840 | 885000000 | 885 | 685000000 | 685 | 2.274e-05 | 460 | 44
铝 | LY12# | 74200000000 | 74200 | 0.36 | 2850 | 2.85e-09 | 2730000000 | 2730 | 885000000 | 885 | 685000000 | 685 | 2.384e-05 | 460 | 44
| ZALSi12# | 77500000000 | 77500 | 0.33 | 2570 | 2.57e-09 | 2840000000 | 2840 | 885000000 | 885 | 685000000 | 685 | 2.33e-05 | 460 | 44
| ZALSi9Mg# | 72520000000 | 72520 | 0.32 | 2500 | 2.5e-09 | 2744000000 | 2744 | 885000000 | 885 | 685000000 | 685 | 2.12e-05 | 460 | 44
| 1050 (GB) | 69000000000 | 69000 | 0.33 | 2700 | 2.7e-09 | 27000000000 | 27000 | 68935600 | 68.9356 | 27574200 | 27.5742 | 2.4e-05 | 900 | 200
| 1050-O (GB) | 69000000000 | 69000 | 0.33 | 2705 | 2.705e-09 | 26000000000 | 26000 | 60000000 | 60 | 30000000 | 30 | 2.4e-05 | 900 | 234
| 1050-H12 (GB) | 69000000000 | 69000 | 0.33 | 2705 | 2.705e-09 | 26000000000 | 26000 | 80000000 | 80 | 70000000 | 70 | 2.36e-05 | 900 | 230
| 1050-H12 Rod (GB) | 69000000000 | 69000 | 0.33 | 2705 | 2.705e-09 | 26000000000 | 26000 | 80000000 | 80 | 57000000 | 57 | 2.4e-05 | 900 | 230
| 1050-H14 (GB) | 69000000000 | 69000 | 0.33 | 2705 | 2.705e-09 | 26000000000 | 26000 | 95000000 | 95 | 80000000 | 80 | 2.36e-05 | 900 | 230
| 1050-H16 (GB) | 69000000000 | 69000 | 0.33 | 2705 | 2.705e-09 | 26000000000 | 26000 | 1200000000 | 1200 | 105000000 | 105 | 2.36e-05 | 900 | 230
| 1050-H18 (GB) | 69000000000 | 69000 | 0.33 | 2705 | 2.705e-09 | 26000000000 | 26000 | 125000000 | 125 | 100000000 | 100 | 2.36e-05 | 900 | 230
| 1050-H18 Rod (GB) | 69000000000 | 69000 | 0.33 | 2705 | 2.705e-09 | 26000000000 | 26000 | 125000000 | 125 | 108000000 | 108 | 2.4e-05 | 900 | 230
| 1200-O Rod (GB) | 68900000000 | 68900 | 0.33 | 2710 | 2.71e-09 | 26000000000 | 26000 | 89600000 | 89.6 | 34500000 | 34.5 | 2.4e-05 | 904.00002 | 222
| 1200-H12 Rod (GB) | 68899999795.8 | 68900 | 0.33 | 2710.000001 | 2.710000001e-09 | 26000000131.1 | 26000 | 109999999.0 | 110 | 99284505.0 | 99.28451 | 2.4e-05 | 904.000021 | 219.999998
| 1200-H16 Rod (GB) | 68899999795.8 | 68900 | 0.33 | 2709.86221 | 2.70986221e-09 | 26000000131.1 | 26000 | 130000000.7 | 130 | 122726679.8 | 122.7267 | 2.4e-05 | 904.000021 | 219.999998
| 1200-H26 Rod (GB) | 69000000666.1 | 69000 | 0.33 | 2704.999986 | 2.704999986e-09 | 26000000131.1 | 26000 | 130000000.7 | 130 | 118589825.4 | 118.5898 | 0 | 900.000005 | 229.999998
| 1145 (GB) | 69000000000 | 69000 | 0.33 | 2700 | 2.7e-09 | 27000000000 | 27000 | 82722700 | 82.7227 | 27574200 | 27.5742 | 2.4e-05 | 1000 | 230
| 2014 Alloy (GB) | 73000000000 | 73000 | 0.33 | 2800 | 2.8e-09 | 28000000000 | 28000 | 165445000 | 165.445 | 96509800 | 96.5098 | 2.3e-05 | 960 | 160
| 2014-O (GB) | 72400000000 | 72400 | 0.33 | 2800 | 2.8e-09 | 28000000000 | 28000 | 205000000 | 205 | 95000000 | 95 | 2.3e-05 | 880 | 192
| 2014-T4 (GB) | 72400000000 | 72400 | 0.33 | 2800 | 2.8e-09 | 28000000000 | 28000 | 425000000 | 425 | 290000000 | 290 | 2.3e-05 | 880 | 134
| 2014-T6 (GB) | 72400000000 | 72400 | 0.33 | 2800 | 2.8e-09 | 28000000000 | 28000 | 440000000 | 440 | 395000000 | 395 | 2.3e-05 | 880 | 155
| 2014-H112 (GB) | 72400000000 | 72400 | 0.33 | 2800 | 2.8e-09 | 28000000000 | 28000 | 440000000 | 440 | 395000000 | 395 | 2.3e-05 | 880 | 155
| 2014-T62 (GB) | 72400000000 | 72400 | 0.33 | 2800 | 2.8e-09 | 28000000000 | 28000 | 460000000 | 460 | 405000000 | 405 | 2.3e-05 | 880 | 155
| 2A90 (GB) | 74000000000 | 74000 | 0.33 | 2800 | 2.8e-09 | 27000000000 | 27000 | 420507000 | 420.507 | 317104000 | 317.104 | 2.2e-05 | 1000 | 150
| 2024 (GB) | 73000000000 | 73000 | 0.33 | 2800 | 2.8e-09 | 28000000000 | 28000 | 186126000 | 186.126 | 758291000 | 758.291 | 2.3e-05 | 800 | 140
| 2024-O (GB) | 72400000000 | 72400 | 0.33 | 2780 | 2.78e-09 | 28000000000 | 28000 | 185000000 | 185 | 75000000 | 75 | 2.32e-05 | 875 | 193
| 2024-T3 (GB) | 72400000000 | 72400 | 0.33 | 2780 | 2.78e-09 | 28000000000 | 28000 | 405000000 | 405 | 275000000 | 275 | 2.32e-05 | 875 | 120
| 2024-T4 (GB) | 72400000000 | 72400 | 0.33 | 2780 | 2.78e-09 | 28000000000 | 28000 | 400000000 | 400 | 260000000 | 260 | 2.32e-05 | 875 | 120
| 2219-O (GB) | 72000000000 | 72000 | 0.33 | 2840 | 2.84e-09 | 27000000000 | 27000 | 170000000 | 170 | 70000000 | 70 | 2.23e-05 | 864 | 170
| 2219-T31 (GB) | 72000000000 | 72000 | 0.33 | 2840 | 2.84e-09 | 27000000000 | 27000 | 360000000 | 360 | 250000000 | 250 | 2.23e-05 | 864 | 116
| 2219-T37 (GB) | 72000000000 | 72000 | 0.33 | 2840 | 2.84e-09 | 27000000000 | 27000 | 395000000 | 395 | 315000000 | 315 | 2.23e-05 | 864 | 116
| 2219-T62 (GB) | 72000000000 | 72000 | 0.33 | 2840 | 2.84e-09 | 27000000000 | 27000 | 415000000 | 415 | 290000000 | 290 | 2.23e-05 | 864 | 120
| 2219-T81 (GB) | 72000000000 | 72000 | 0.33 | 2840 | 2.84e-09 | 27000000000 | 27000 | 455000000 | 455 | 350000000 | 350 | 2.23e-05 | 864 | 120
| 2219-T87 (GB) | 72000000000 | 72000 | 0.33 | 2840 | 2.84e-09 | 27000000000 | 27000 | 475000000 | 475 | 395000000 | 395 | 2.23e-05 | 864 | 120
| 2618-T61 (GB) | 74499996822.2 | 74500 | 0.33 | 2760.000003 | 2.760000003e-09 | 26999999871.0 | 27000 | 440999997.7 | 441 | 371999997.0 | 372 | 2.2e-05 | 874.999999 | 145.999999
| 3003 Alloy (GB) | 69000000000 | 69000 | 0.33 | 2700 | 2.7e-09 | 27000000000 | 27000 | 110297000 | 110.297 | 41361300 | 41.3613 | 2.3e-05 | 1000 | 170
| 3003-O (GB) | 69000000000 | 69000 | 0.33 | 2730 | 2.73e-09 | 25000000000 | 25000 | 110000000 | 110 | 40000000 | 40 | 2.32e-05 | 893 | 193
| 3003-O, Rod (GB) | 69000000666.1 | 69000 | 0.33 | 2730.000002 | 2.730000002e-09 | 24999999701.8 | 25000 | 105000000 | 105 | 36000000 | 36 | 2.3e-05 | 893.000008 | 193.000002
| 3003-H12 (GB) | 69000000000 | 69000 | 0.33 | 2730 | 2.73e-09 | 25000000000 | 25000 | 130000000 | 130 | 125000000 | 125 | 2.32e-05 | 893 | 162
| 3003-H12, Rod (GB) | 69000000666.1 | 69000 | 0.33 | 2730.000002 | 2.730000002e-09 | 24999999701.8 | 25000 | 130000000.7 | 130 | 124999998.5 | 125 | 2.3e-05 | 893.000008 | 161.999999
| 3003-H14 (GB) | 69000000000 | 69000 | 0.33 | 2730 | 2.73e-09 | 25000000000 | 25000 | 150000000 | 150 | 145000000 | 145 | 2.32e-05 | 893 | 159
| 3003-H14, Rod (GB) | 69000000666.1 | 69000 | 0.33 | 2730.000002 | 2.730000002e-09 | 24999999701.8 | 25000 | 150000002.3 | 150 | 145000000.2 | 145 | 2.3e-05 | 893.000008 | 159.000002
| 3003-H16 (GB) | 69000000000 | 69000 | 0.33 | 2730 | 2.73e-09 | 25000000000 | 25000 | 180000000 | 180 | 170000000 | 170 | 2.32e-05 | 893 | 157
| 3003-H18 (GB) | 69000000000 | 69000 | 0.33 | 2730 | 2.73e-09 | 25000000000 | 25000 | 200000000 | 200 | 185000000 | 185 | 2.32e-05 | 893 | 155
| 3003-H18, Rod (GB) | 69000000666.1 | 69000 | 0.33 | 2730.000002 | 2.730000002e-09 | 24999999701.8 | 25000 | 200000003.1 | 200 | 184999996.7 | 185 | 2.3e-05 | 893.000008 | 155.000002
| 3004-H34, Rod (GB) | 68899999795.8 | 68900 | 0.35 | 2720.000001 | 2.720000001e-09 | 24999999701.8 | 25000 | 241000001.4 | 241 | 200000003.1 | 200 | 2.4e-05 | 893.000008 | 163.000002
| 3004-O, Rod (GB) | 68899999795.8 | 68900 | 0.35 | 2720.000001 | 2.720000001e-09 | 24999999701.8 | 25000 | 178999999.6 | 179 | 69000000.7 | 69 | 2.4e-05 | 893.000008 | 163.000002
| 4032-T6 (GB) | 79000000000 | 79000 | 0.34 | 2680 | 2.68e-09 | 26000000000 | 26000 | 380000000 | 380 | 315000000 | 315 | 1.94e-05 | 850 | 138
| 5A03-O (GB) | 70000000000 | 70000 | 0.33 | 2680 | 2.68e-09 | 25900000000 | 25900 | 195000000 | 195 | 90000000 | 90 | 2.38e-05 | 880 | 137
| 5A03-O, Rod (GB) | 70000002474.4 | 70000 | 0.33 | 2679.999999 | 2.679999999e-09 | 25899999950.3 | 25900 | 195000001.0 | 195 | 72394951.6 | 72.39495 | 2.4e-05 | 880.000008 | 137.000003
| 5A03-H32 (GB) | 70000000000 | 70000 | 0.33 | 2680 | 2.68e-09 | 25900000000 | 25900 | 230000000 | 230 | 195000000 | 195 | 2.38e-05 | 880 | 137
| 5A03-H34 (GB) | 70000000000 | 70000 | 0.33 | 2680 | 2.68e-09 | 25900000000 | 25900 | 2250000000 | 2250 | 215000000 | 215 | 2.38e-05 | 880 | 137
| 5A03-H36 (GB) | 70000000000 | 70000 | 0.33 | 2680 | 2.68e-09 | 25900000000 | 25900 | 275000000 | 275 | 240000000 | 240 | 2.38e-05 | 880 | 127
| 5A03-H38 (GB) | 70000000000 | 70000 | 0.33 | 2680 | 2.68e-09 | 25900000000 | 25900 | 290000000 | 290 | 255000000 | 255 | 2.38e-05 | 880 | 137
| 5A03-H38, Rod (GB) | 70000002474.4 | 70000 | 0.33 | 2679.999999 | 2.679999999e-09 | 25899999950.3 | 25900 | 285000000.4 | 285 | 245999999.2 | 246 | 2.4e-05 | 880.000008 | 137.000003
| 5154A-O, Rod (GB) | 70300000259.0 | 70300 | 0.33 | 2659.999998 | 2.659999998e-09 | 25899999950.3 | 25900 | 241000001.4 | 241 | 139274097.3 | 139.2741 | 2.4e-05 | 900.000005 | 125.000003
| 5086-H32, Rod (GB) | 70999997388.0 | 71000 | 0.33 | 2659.999998 | 2.659999998e-09 | 26400000164.9 | 26400 | 290000000.4 | 290 | 68947572.9 | 68.94757 | 2.4e-05 | 900.000005 | 125.000003
| 5554-O (GB) | 70000000000 | 70000 | 0.33 | 2690 | 2.69e-09 | 26000000000 | 26000 | 250000000 | 250 | 115000000 | 115 | 2.36e-05 | 900 | 134
| 5554-H32 (GB) | 70000000000 | 70000 | 0.33 | 2690 | 2.69e-09 | 26000000000 | 26000 | 275000000 | 275 | 205000000 | 205 | 2.36e-05 | 900 | 134
| 5554-H34 (GB) | 70000000000 | 70000 | 0.33 | 2690 | 2.69e-09 | 26000000000 | 26000 | 305000000 | 305 | 240000000 | 240 | 2.36e-05 | 900 | 134
| 5554-H111 (GB) | 70000000000 | 70000 | 0.33 | 2690 | 2.69e-09 | 26000000000 | 26000 | 260000000 | 260 | 180000000 | 180 | 2.36e-05 | 900 | 134
| 5554-H112 (GB) | 70000000000 | 70000 | 0.33 | 2690 | 2.69e-09 | 26000000000 | 26000 | 250000000 | 250 | 125000000 | 125 | 2.36e-05 | 900 | 134
| 6061 Alloy (GB) | 69000000000 | 69000 | 0.33 | 2700 | 2.7e-09 | 26000000000 | 26000 | 124084000 | 124.084 | 55148500 | 55.1485 | 2.4e-05 | 1300 | 170
| 6061-O (GB) | 69000000666.1 | 69000 | 0.33 | 2700 | 2.7e-09 | 26000000131.1 | 26000 | 124999998.5 | 125 | 62052815.6 | 62.05282 | 2.4e-05 | 895.999989 | 179.999998
| 6061-T4 (GB) | 69000000666.1 | 69000 | 0.33 | 2700 | 2.7e-09 | 26000000131.1 | 26000 | 239999999.6 | 240 | 227526990.7 | 227.527 | 2.4e-05 | 895.999989 | 153.999999
| 6061-T6 (GB) | 69000000666.1 | 69000 | 0.33 | 2700 | 2.7e-09 | 26000000131.1 | 26000 | 310000002.1 | 310 | 275000000.9 | 275 | 2.4e-05 | 895.999989 | 166.9
| 6063-O (GB) | 69000000000 | 69000 | 0.33 | 2700 | 2.7e-09 | 25800000000 | 25800 | 90000000 | 90 | 50000000 | 50 | 2.34e-05 | 900 | 218
| 6063-O, Extruded Rod (GB) | 69000000666.1 | 69000 | 0.33 | 2700 | 2.7e-09 | 25799999769.4 | 25800 | 89999997.3 | 90 | 41368543.8 | 41.36854 | 2.3e-05 | 900.000005 | 217.999998
| 6063-T1 (GB) | 69000000000 | 69000 | 0.33 | 2700 | 2.7e-09 | 25800000000 | 25800 | 150000000 | 150 | 90000000 | 90 | 2.34e-05 | 900 | 193
| 6063-T4 (GB) | 69000000000 | 69000 | 0.33 | 2700 | 2.7e-09 | 25800000000 | 25800 | 170000000 | 170 | 90000000 | 90 | 2.34e-05 | 900 | 200
| 6063-T5 (GB) | 69000000000 | 69000 | 0.33 | 2700 | 2.7e-09 | 25800000000 | 25800 | 185000000 | 185 | 145000000 | 145 | 2.34e-05 | 900 | 209
| 6063-T6 (GB) | 69000000000 | 69000 | 0.33 | 2700 | 2.7e-09 | 25800000000 | 25800 | 240000000 | 240 | 215000000 | 215 | 2.34e-05 | 900 | 209
| 6063-T6, Rod (GB) | 69000000666.1 | 69000 | 0.33 | 2700 | 2.7e-09 | 25799999769.4 | 25800 | 239999999.6 | 240 | 215000002.7 | 215 | 2.3e-05 | 900.000005 | 209.000002
| 6063-T83 (GB) | 69000000000 | 69000 | 0.33 | 2700 | 2.7e-09 | 25800000000 | 25800 | 255000000 | 255 | 240000000 | 240 | 2.34e-05 | 900 | 201
| 7075-O (GB) | 71999999196.2 | 72000 | 0.33 | 2810.000061 | 2.810000061e-09 | 26899999690.1 | 26900 | 219999997.9 | 220 | 94999999.4 | 95 | 2.4e-05 | 959.999994 | 173.000002
| 7075-T6 (GB) | 72000000000 | 72000 | 0.33 | 2810 | 2.81e-09 | 26900000000 | 26900 | 570000000 | 570 | 505000000 | 505 | 2.36e-05 | 960 | 130
| 7075-T6, Plate (GB) | 71999999196.2 | 72000 | 0.33 | 2810.000061 | 2.810000061e-09 | 26899999690.1 | 26900 | 570000003.4 | 570 | 505000003.1 | 505 | 2.4e-05 | 959.999994 | 129.999999
| 7A10 (GB) | 72000000000 | 72000 | 0.33 | 2700 | 2.7e-09 | 27000000000 | 27000 | 0 | 0 | 505000000 | 505 | 2.5e-05 | 960 | 120
| 1023 Carbon Steel Sheet #(SS) | 204999998381.8 | 205000 | 0.29 | 7858.000032 | 7.858000032e-09 | 79999999873.0 | 80000 | 425000003.2 | 425 | 282685049.0 | 282.685 | 1.2e-05 | 486 | 52
| 201 Annealed Stainless Steel (SS) | 207000000000 | 207000 | 0.27 | 7859.9999 | 7.8599999e-09 | 0 | 0 | 685000000 | 685 | 292000000 | 292 | 1.7e-05 | 501.99998 | 16.3
| AISI 1015 Steel, Cold Drawn (SS) | 205000000000 | 205000 | 0.29 | 7870 | 7.87e-09 | 80000000000 | 80000 | 385000000 | 385 | 325000000 | 325 | 1.2e-05 | 486 | 52
| AISI 1035 Steel (SS) | 204999998381.8 | 205000 | 0.29 | 7849.999987 | 7.849999987e-09 | 79999999873.0 | 80000 | 585000002.9 | 585 | 282685049.0 | 282.685 | 1.1e-05 | 486 | 52
| AISI 1020 | 200000000000 | 200000 | 0.29 | 7900 | 7.9e-09 | 77000000000 | 77000 | 420507000 | 420.507 | 351571000 | 351.571 | 1.5e-05 | 420 | 47
| AISI 1010 Steel, hot rolled bar | 200000000000 | 200000 | 0.29 | 7870 | 7.87e-09 | 80000000000 | 80000 | 325000000 | 325 | 180000000 | 180 | 1.22e-05 | 448 | 51.9
| AISI 1020 Steel, Cold Rolled | 205000000000 | 205000 | 0.29 | 7870 | 7.87e-09 | 80000000000 | 80000 | 420000000 | 420 | 350000000 | 350 | 1.17e-05 | 486 | 51.9
| AISI 1045 Steel, cold drawn | 205000000000 | 205000 | 0.29 | 7850 | 7.85e-09 | 80000000000 | 80000 | 625000000 | 625 | 530000000 | 530 | 1.15e-05 | 486 | 49.8
| AISI 304 | 190000000000 | 190000 | 0.29 | 8000 | 8e-09 | 75000000000 | 75000 | 517017000 | 517.017 | 206807000 | 206.807 | 1.8e-05 | 500 | 16
| AISI 316 Annealed Stainless Steel Bar (SS) | 192999997366.7 | 193000 | 0.3 | 8000.000133 | 8.000000133e-09 | 0 | 0 | 550000001.7 | 550 | 137895145.9 | 137.8951 | 1.6e-05 | 499.999993 | 16.3
| AISI 316 Stainless Steel Sheet (SS) | 192999997366.7 | 193000 | 0.27 | 8000.000133 | 8.000000133e-09 | 0 | 0 | 580000000.8 | 580 | 172368932.3 | 172.3689 | 1.6e-05 | 499.999993 | 16.3
| AISI 321 Annealed Stainless Steel (SS) | 192999997366.7 | 193000 | 0.27 | 8000.000133 | 8.000000133e-09 | 0 | 0 | 619999997.3 | 620 | 234421748.0 | 234.4217 | 1.7e-05 | 499.999993 | 16.1
| AISI 347 Annealed Stainless Steel (SS) | 195000000983.2 | 195000 | 0.27 | 8000.000133 | 8.000000133e-09 | 77000001342.9 | 77000 | 654999998.5 | 655 | 275000000.9 | 275 | 1.7e-05 | 499.999993 | 16.3
| AISI 4130 Steel, annealed at 865C | 205000000000 | 205000 | 0 | 7850 | 7.85e-09 | 80000000000 | 80000 | 560000000 | 560 | 460000000 | 460 | 0 | 477 | 42.7
| AISI 4130 Steel, normalized at 870C | 205000000000 | 205000 | 0 | 7850 | 7.85e-09 | 80000000000 | 80000 | 731000000 | 731 | 460000000 | 460 | 0 | 477 | 42.7
| AISI 4340 Steel, annealed | 205000000000 | 205000 | 0 | 7850 | 7.85e-09 | 80000000000 | 80000 | 745000000 | 745 | 470000000 | 470 | 1.23e-05 | 475 | 44.5
| AISI 4340 Steel, normalized | 205000000000 | 205000 | 0 | 7850 | 7.85e-09 | 80000000000 | 80000 | 1110000000 | 1110 | 710000000 | 710 | 1.23e-05 | 475 | 44.5
| AISI Type A2 Tool Steel | 203000000000 | 203000 | 0 | 7860 | 7.86e-09 | 78000000000 | 78000 | 0 | 0 | 0 | 0 | 1.1e-05 | 0 | 0
| AISI Type 316L stainless steel | 200000000000 | 200000 | 0 | 8027 | 8.027e-09 | 82000000000 | 82000 | 485000000 | 485 | 170000000 | 170 | 1.65e-05 | 450 | 14.6
| A286 Iron Base Superalloy | 201000000000 | 201000 | 0 | 7920 | 7.92e-09 | 77000000000 | 77000 | 620000000 | 620 | 275000000 | 275 | 1.65e-05 | 420 | 15.1
| ASTM A36 Steel | 200000000000 | 200000 | 0.26 | 7850 | 7.85e-09 | 79300000000 | 79300 | 400000000 | 400 | 250000000 | 250 | 0 | 0 | 0
| Alloy Steel (SS) | 210000000528.5 | 210000 | 0.28 | 7700.000118 | 7.700000118e-09 | 78999998064.7 | 79000 | 723825617.0 | 723.8256 | 620421997.8 | 620.422 | 1.3e-05 | 460 | 50
| Cast Alloy Steel | 190000000000 | 190000 | 0.26 | 7300 | 7.3e-09 | 78000000000 | 78000 | 448082500 | 448.0825 | 241275200 | 241.2752 | 1.5e-05 | 440 | 38
| Cast Carbon Steel (SN) | 200000000000 | 200000 | 0.32 | 7800 | 7.8e-09 | 76000000000 | 76000 | 482549000 | 482.549 | 248168000 | 248.168 | 1.2e-05 | 500 | 30
| Cast Stainless Steel | 190000000000 | 190000 | 0.26 | 7700 | 7.7e-09 | 79000000000 | 79000 | 0 | 0 | 0 | 0 | 1.5e-05 | 520 | 37
| Chrome Stainless Steel | 200000000000 | 200000 | 0.28 | 7800 | 7.8e-09 | 77000000000 | 77000 | 413613000 | 413.613 | 172339000 | 172.339 | 1.1e-05 | 460 | 18
| Galvanized Steel | 200000000000 | 200000 | 0 | 7870 | 7.87e-09 | 0 | 0 | 356900674.5 | 356.9007 | 203943242.6 | 203.9432 | 0 | 0 | 0
| Plain Carbon Steel | 210000000000 | 210000 | 0.28 | 7800 | 7.8e-09 | 79000000000 | 79000 | 399826000 | 399.826 | 220594000 | 220.594 | 1.3e-05 | 440 | 43
| Wrought Stainless Steel | 200000000000 | 200000 | 0.26 | 8000 | 8e-09 | 79000000000 | 79000 | 517017000 | 517.017 | 206807000 | 206.807 | 1.1e-05 | 500 | 19
| Stainless Steel (ferritic) | 200000000000 | 200000 | 0.28 | 7800 | 7.8e-09 | 77000000000 | 77000 | 513613000 | 513.613 | 172339000 | 172.339 | 1.1e-05 | 460 | 18
| 1060 Alloy | 69000000000 | 69000 | 0.33 | 2700 | 2.7e-09 | 27000000000 | 27000 | 68935600 | 68.9356 | 27574200 | 27.5742 | 2.4e-05 | 900 | 200
| 1060-O (SS) | 69000000000 | 69000 | 0.33 | 2705 | 2.705e-09 | 26000000000 | 26000 | 70000000 | 70 | 30000000 | 30 | 2.4e-05 | 900 | 234
| 1060-H12 | 69000000000 | 69000 | 0.33 | 2705 | 2.705e-09 | 26000000000 | 26000 | 85000000 | 85 | 75000000 | 75 | 2.36e-05 | 900 | 230
| 1060-H12 Rod (SS) | 69000000000 | 69000 | 0.33 | 2705 | 2.705e-09 | 26000000000 | 26000 | 85000000 | 85 | 57000000 | 57 | 2.4e-05 | 900 | 230
| 1060-H14 | 69000000000 | 69000 | 0.33 | 2705 | 2.705e-09 | 26000000000 | 26000 | 95000000 | 95 | 90000000 | 90 | 2.36e-05 | 900 | 230
| 1060-H16 | 69000000000 | 69000 | 0.33 | 2705 | 2.705e-09 | 26000000000 | 26000 | 110000000 | 110 | 105000000 | 105 | 2.36e-05 | 900 | 230
| 1060-H18 | 69000000000 | 69000 | 0.33 | 2705 | 2.705e-09 | 26000000000 | 26000 | 130000000 | 130 | 125000000 | 125 | 2.36e-05 | 900 | 230
| 1060-H18 Rod (SS) | 69000000000 | 69000 | 0.33 | 2705 | 2.705e-09 | 26000000000 | 26000 | 130000000 | 130 | 108000000 | 108 | 2.4e-05 | 900 | 230
| 1100-O Rod (SS) | 68900000000 | 68900 | 0.33 | 2710 | 2.71e-09 | 26000000000 | 26000 | 89600000 | 89.6 | 34500000 | 34.5 | 2.4e-05 | 904.00002 | 222
| 1100-H12 Rod (SS) | 68899999795.8 | 68900 | 0.33 | 2710.000001 | 2.710000001e-09 | 26000000131.1 | 26000 | 109999999.0 | 110 | 99284505.0 | 99.28451 | 2.4e-05 | 904.000021 | 219.999998
| 1100-H16 Rod (SS) | 68899999795.8 | 68900 | 0.33 | 2709.86221 | 2.70986221e-09 | 26000000131.1 | 26000 | 130000000.7 | 130 | 122726679.8 | 122.7267 | 2.4e-05 | 904.000021 | 219.999998
| 1100-H26 Rod (SS) | 69000000666.1 | 69000 | 0.33 | 2704.999986 | 2.704999986e-09 | 26000000131.1 | 26000 | 130000000.7 | 130 | 118589825.4 | 118.5898 | 0 | 900.000005 | 229.999998
| 1345 Alloy | 69000000000 | 69000 | 0.33 | 2700 | 2.7e-09 | 27000000000 | 27000 | 82722700 | 82.7227 | 27574200 | 27.5742 | 2.4e-05 | 1000 | 220
| 1350 Alloy | 69000000000 | 69000 | 0.33 | 2700 | 2.7e-09 | 27000000000 | 27000 | 82722700 | 82.7227 | 27574200 | 27.5742 | 2.4e-05 | 1000 | 230
| 201.0-T6 Insulated Mold Casting (SS) | 70999997000 | 70999.997 | 0.33 | 2799.9999 | 2.7999999e-09 | 23000000000 | 23000 | 359000000 | 359 | 349000000 | 349 | 3.5e-05 | 963.00002 | 121
| 201.0-T7 Insulated Mold Casting (SS) | 70999997388.0 | 71000 | 0.33 | 2799.999867 | 2.799999867e-09 | 23000000222.0 | 23000 | 344999997.1 | 345 | 344000003.3 | 344 | 1.9e-05 | 963.000016 | 121.000003
| 201.0-T43 Insulated Mold Casting (SS) | 70999997388.0 | 71000 | 0.33 | 2799.999867 | 2.799999867e-09 | 23000000222.0 | 23000 | 273000000 | 273 | 225000000 | 225 | 1.9e-05 | 963.000016 | 121.000003
| 2014 Alloy | 73000000000 | 73000 | 0.33 | 2800 | 2.8e-09 | 28000000000 | 28000 | 165445000 | 165.445 | 96509800 | 96.5098 | 2.3e-05 | 960 | 160
| 2014-O | 72400000000 | 72400 | 0.33 | 2800 | 2.8e-09 | 28000000000 | 28000 | 185000000 | 185 | 95000000 | 95 | 2.3e-05 | 880 | 192
| 2014-T4 | 72400000000 | 72400 | 0.33 | 2800 | 2.8e-09 | 28000000000 | 28000 | 425000000 | 425 | 290000000 | 290 | 2.3e-05 | 880 | 134
| 2014-T6 | 72400000000 | 72400 | 0.33 | 2800 | 2.8e-09 | 28000000000 | 28000 | 470000000 | 470 | 415000000 | 415 | 2.3e-05 | 880 | 155
| 2018 Alloy | 74000000000 | 74000 | 0.33 | 2800 | 2.8e-09 | 27000000000 | 27000 | 420507000 | 420.507 | 317104000 | 317.104 | 2.2e-05 | 1000 | 150
| 2024 Alloy (SN) | 73000000000 | 73000 | 0.33 | 2800 | 2.8e-09 | 28000000000 | 28000 | 186126000 | 186.126 | 758291000 | 758.291 | 2.3e-05 | 800 | 140
| 2024-O | 72400000000 | 72400 | 0.33 | 2780 | 2.78e-09 | 28000000000 | 28000 | 185000000 | 185 | 75000000 | 75 | 2.32e-05 | 875 | 193
| 2024-T3 | 72400000000 | 72400 | 0.33 | 2780 | 2.78e-09 | 28000000000 | 28000 | 485000000 | 485 | 345000000 | 345 | 2.32e-05 | 875 | 120
| 2024-T4 | 72400000000 | 72400 | 0.33 | 2780 | 2.78e-09 | 28000000000 | 28000 | 470000000 | 470 | 325000000 | 325 | 2.32e-05 | 875 | 120
| 2024-T361 | 72400000000 | 72400 | 0.33 | 2780 | 2.78e-09 | 28000000000 | 28000 | 495000000 | 495 | 395000000 | 395 | 2.32e-05 | 875 | 120
| 2219-O | 72000000000 | 72000 | 0.33 | 2840 | 2.84e-09 | 27000000000 | 27000 | 170000000 | 170 | 70000000 | 70 | 2.23e-05 | 864 | 170
| 2219-T31 | 72000000000 | 72000 | 0.33 | 2840 | 2.84e-09 | 27000000000 | 27000 | 360000000 | 360 | 250000000 | 250 | 2.23e-05 | 864 | 116
| 2219-T37 | 72000000000 | 72000 | 0.33 | 2840 | 2.84e-09 | 27000000000 | 27000 | 395000000 | 395 | 315000000 | 315 | 2.23e-05 | 864 | 116
| 2219-T62 | 72000000000 | 72000 | 0.33 | 2840 | 2.84e-09 | 27000000000 | 27000 | 415000000 | 415 | 290000000 | 290 | 2.23e-05 | 864 | 120
| 2219-T81 | 72000000000 | 72000 | 0.33 | 2840 | 2.84e-09 | 27000000000 | 27000 | 455000000 | 455 | 350000000 | 350 | 2.23e-05 | 864 | 120
| 2219-T87 | 72000000000 | 72000 | 0.33 | 2840 | 2.84e-09 | 27000000000 | 27000 | 475000000 | 475 | 395000000 | 395 | 2.23e-05 | 864 | 120
| 2618-T61 (SS) | 74499996822.2 | 74500 | 0.33 | 2760.000003 | 2.760000003e-09 | 26999999871.0 | 27000 | 440999997.7 | 441 | 371999997.0 | 372 | 2.2e-05 | 874.999999 | 145.999999
| 3003 Alloy | 69000000000 | 69000 | 0.33 | 2700 | 2.7e-09 | 27000000000 | 27000 | 110297000 | 110.297 | 41361300 | 41.3613 | 2.3e-05 | 1000 | 170
| 3003-O | 69000000000 | 69000 | 0.33 | 2730 | 2.73e-09 | 25000000000 | 25000 | 110000000 | 110 | 40000000 | 40 | 2.32e-05 | 893 | 193
| 3003-O, Rod (SS) | 69000000666.1 | 69000 | 0.33 | 2730.000002 | 2.730000002e-09 | 24999999701.8 | 25000 | 105000000 | 105 | 36000000 | 36 | 2.3e-05 | 893.000008 | 193.000002
| 3003-H12 | 69000000000 | 69000 | 0.33 | 2730 | 2.73e-09 | 25000000000 | 25000 | 130000000 | 130 | 125000000 | 125 | 2.32e-05 | 893 | 162
| 3003-H12, Rod (SS) | 69000000666.1 | 69000 | 0.33 | 2730.000002 | 2.730000002e-09 | 24999999701.8 | 25000 | 130000000.7 | 130 | 124999998.5 | 125 | 2.3e-05 | 893.000008 | 161.999999
| 3003-H14 | 69000000000 | 69000 | 0.33 | 2730 | 2.73e-09 | 25000000000 | 25000 | 150000000 | 150 | 145000000 | 145 | 2.32e-05 | 893 | 159
| 3003-H14, Rod (SS) | 69000000666.1 | 69000 | 0.33 | 2730.000002 | 2.730000002e-09 | 24999999701.8 | 25000 | 150000002.3 | 150 | 145000000.2 | 145 | 2.3e-05 | 893.000008 | 159.000002
| 3003-H16 | 69000000000 | 69000 | 0.33 | 2730 | 2.73e-09 | 25000000000 | 25000 | 180000000 | 180 | 170000000 | 170 | 2.32e-05 | 893 | 157
| 3003-H18 | 69000000000 | 69000 | 0.33 | 2730 | 2.73e-09 | 25000000000 | 25000 | 200000000 | 200 | 185000000 | 185 | 2.32e-05 | 893 | 155
| 3003-H18, Rod (SS) | 69000000666.1 | 69000 | 0.33 | 2730.000002 | 2.730000002e-09 | 24999999701.8 | 25000 | 200000003.1 | 200 | 184999996.7 | 185 | 2.3e-05 | 893.000008 | 155.000002
| 3004-H34, Rod (SS) | 68899999795.8 | 68900 | 0.35 | 2720.000001 | 2.720000001e-09 | 24999999701.8 | 25000 | 241000001.4 | 241 | 200000003.1 | 200 | 2.4e-05 | 893.000008 | 163.000002
| 3004-O, Rod (SS) | 68899999795.8 | 68900 | 0.35 | 2720.000001 | 2.720000001e-09 | 24999999701.8 | 25000 | 178999999.6 | 179 | 69000000.7 | 69 | 2.4e-05 | 893.000008 | 163.000002
| 356.0-T6 Permanent Mold cast (SS) | 72400000000 | 72400 | 0.33 | 2680 | 2.68e-09 | 27200000000 | 27200 | 228000000 | 228 | 152000000 | 152 | 2.1e-05 | 963 | 151
| 4032-T6 | 79000000000 | 79000 | 0.34 | 2680 | 2.68e-09 | 26000000000 | 26000 | 380000000 | 380 | 315000000 | 315 | 1.94e-05 | 850 | 138
| 5052-O | 70000000000 | 70000 | 0.33 | 2680 | 2.68e-09 | 25900000000 | 25900 | 195000000 | 195 | 90000000 | 90 | 2.38e-05 | 880 | 137
| 5052-O, Rod (SS) | 70000002474.4 | 70000 | 0.33 | 2679.999999 | 2.679999999e-09 | 25899999950.3 | 25900 | 195000001.0 | 195 | 72394951.6 | 72.39495 | 2.4e-05 | 880.000008 | 137.000003
| 5052-H32 | 70000000000 | 70000 | 0.33 | 2680 | 2.68e-09 | 25900000000 | 25900 | 230000000 | 230 | 195000000 | 195 | 2.38e-05 | 880 | 137
| 5052-H34 | 70000000000 | 70000 | 0.33 | 2680 | 2.68e-09 | 25900000000 | 25900 | 260000000 | 260 | 215000000 | 215 | 2.38e-05 | 880 | 137
| 5052-H36 | 70000000000 | 70000 | 0.33 | 2680 | 2.68e-09 | 25900000000 | 25900 | 275000000 | 275 | 240000000 | 240 | 2.38e-05 | 880 | 127
| 5052-H38 | 70000000000 | 70000 | 0.33 | 2680 | 2.68e-09 | 25900000000 | 25900 | 290000000 | 290 | 255000000 | 255 | 2.38e-05 | 880 | 137
| 5052-H38, Rod (SS) | 70000002474.4 | 70000 | 0.33 | 2679.999999 | 2.679999999e-09 | 25899999950.3 | 25900 | 290000000.4 | 290 | 254999999.2 | 255 | 2.4e-05 | 880.000008 | 137.000003
| 5154-O, Rod (SS) | 70300000259.0 | 70300 | 0.33 | 2659.999998 | 2.659999998e-09 | 25899999950.3 | 25900 | 241000001.4 | 241 | 139274097.3 | 139.2741 | 2.4e-05 | 900.000005 | 125.000003
| 5086-H32, Rod (SS) | 70999997388.0 | 71000 | 0.33 | 2659.999998 | 2.659999998e-09 | 26400000164.9 | 26400 | 290000000.4 | 290 | 68947572.9 | 68.94757 | 2.4e-05 | 900.000005 | 125.000003
| 5454-O | 70000000000 | 70000 | 0.33 | 2690 | 2.69e-09 | 26000000000 | 26000 | 250000000 | 250 | 115000000 | 115 | 2.36e-05 | 900 | 134
| 5454-H32 | 70000000000 | 70000 | 0.33 | 2690 | 2.69e-09 | 26000000000 | 26000 | 275000000 | 275 | 205000000 | 205 | 2.36e-05 | 900 | 134
| 5454-H34 | 70000000000 | 70000 | 0.33 | 2690 | 2.69e-09 | 26000000000 | 26000 | 305000000 | 305 | 240000000 | 240 | 2.36e-05 | 900 | 134
| 5454-H111 | 70000000000 | 70000 | 0.33 | 2690 | 2.69e-09 | 26000000000 | 26000 | 260000000 | 260 | 180000000 | 180 | 2.36e-05 | 900 | 134
| 5454-H112 | 70000000000 | 70000 | 0.33 | 2690 | 2.69e-09 | 26000000000 | 26000 | 250000000 | 250 | 125000000 | 125 | 2.36e-05 | 900 | 134
| 6061 Alloy | 69000000000 | 69000 | 0.33 | 2700 | 2.7e-09 | 26000000000 | 26000 | 124084000 | 124.084 | 55148500 | 55.1485 | 2.4e-05 | 1300 | 170
| 6061-O (SS) | 69000000666.1 | 69000 | 0.33 | 2700 | 2.7e-09 | 26000000131.1 | 26000 | 124999998.5 | 125 | 62052815.6 | 62.05282 | 2.4e-05 | 895.999989 | 179.999998
| 6061-T4 (SS) | 69000000666.1 | 69000 | 0.33 | 2700 | 2.7e-09 | 26000000131.1 | 26000 | 239999999.6 | 240 | 227526990.7 | 227.527 | 2.4e-05 | 895.999989 | 153.999999
| 6061-T6 (SS) | 69000000666.1 | 69000 | 0.33 | 2700 | 2.7e-09 | 26000000131.1 | 26000 | 310000002.1 | 310 | 275000000.9 | 275 | 2.4e-05 | 895.999989 | 166.9
| 6063-O | 69000000000 | 69000 | 0.33 | 2700 | 2.7e-09 | 25800000000 | 25800 | 90000000 | 90 | 50000000 | 50 | 2.34e-05 | 900 | 218
| 6063-O, Extruded Rod (SS) | 69000000666.1 | 69000 | 0.33 | 2700 | 2.7e-09 | 25799999769.4 | 25800 | 89999997.3 | 90 | 41368543.8 | 41.36854 | 2.3e-05 | 900.000005 | 217.999998
| 6063-T1 | 69000000000 | 69000 | 0.33 | 2700 | 2.7e-09 | 25800000000 | 25800 | 150000000 | 150 | 90000000 | 90 | 2.34e-05 | 900 | 193
| 6063-T4 | 69000000000 | 69000 | 0.33 | 2700 | 2.7e-09 | 25800000000 | 25800 | 170000000 | 170 | 90000000 | 90 | 2.34e-05 | 900 | 200
| 6063-T5 | 69000000000 | 69000 | 0.33 | 2700 | 2.7e-09 | 25800000000 | 25800 | 185000000 | 185 | 145000000 | 145 | 2.34e-05 | 900 | 209
| 6063-T6 | 69000000000 | 69000 | 0.33 | 2700 | 2.7e-09 | 25800000000 | 25800 | 240000000 | 240 | 215000000 | 215 | 2.34e-05 | 900 | 209
| 6063-T6, Rod (SS) | 69000000666.1 | 69000 | 0.33 | 2700 | 2.7e-09 | 25799999769.4 | 25800 | 239999999.6 | 240 | 215000002.7 | 215 | 2.3e-05 | 900.000005 | 209.000002
| 6063-T83 | 69000000000 | 69000 | 0.33 | 2700 | 2.7e-09 | 25800000000 | 25800 | 255000000 | 255 | 240000000 | 240 | 2.34e-05 | 900 | 201
| 7050-T73510 | 72000000000 | 72000 | 0.33 | 2830 | 2.83e-09 | 26900000000 | 26900 | 495000000 | 495 | 435000000 | 435 | 2.36e-05 | 860 | 155
| 7050-T7451 | 72000000000 | 72000 | 0.33 | 2830 | 2.83e-09 | 26900000000 | 26900 | 525000000 | 525 | 470000000 | 470 | 2.36e-05 | 860 | 157
| 7050-T7651 | 72000000000 | 72000 | 0.33 | 2830 | 2.83e-09 | 26900000000 | 26900 | 550000000 | 550 | 490000000 | 490 | 2.36e-05 | 860 | 153
| 7075-O (SS) | 71999999196.2 | 72000 | 0.33 | 2810.000061 | 2.810000061e-09 | 26899999690.1 | 26900 | 219999997.9 | 220 | 94999999.4 | 95 | 2.4e-05 | 959.999994 | 173.000002
| 7075-T6 (SN) | 72000000000 | 72000 | 0.33 | 2810 | 2.81e-09 | 26900000000 | 26900 | 570000000 | 570 | 505000000 | 505 | 2.36e-05 | 960 | 130
| 7075-T6, Plate (SS) | 71999999196.2 | 72000 | 0.33 | 2810.000061 | 2.810000061e-09 | 26899999690.1 | 26900 | 570000003.4 | 570 | 505000003.1 | 505 | 2.4e-05 | 959.999994 | 129.999999
| 7079 Alloy | 72000000000 | 72000 | 0.33 | 2700 | 2.7e-09 | 27000000000 | 27000 | 0 | 0 | 505000000 | 505 | 2.5e-05 | 960 | 120
| Alumina | 370000000000 | 370000 | 0.22 | 3960 | 3.96e-09 | 150000000000 | 150000 | 300000000 | 300 | 0 | 0 | 7.4e-06 | 850 | 30
| AA356.0-F | 72400000000 | 72400 | 0.33 | 2680 | 2.68e-09 | 27200000000 | 27200 | 145000000 | 145 | 0 | 0 | 2.14e-05 | 963 | 167
| AA380.0-F die | 71000000000 | 71000 | 0.33 | 2760 | 2.76e-09 | 26500000000 | 26500 | 317000000 | 317 | 159000000 | 159 | 2.12e-05 | 963 | 109
| C355.0-T61 Permanent Mold cast (SS) | 69600000000 | 69600 | 0.33 | 2710 | 2.71e-09 | 26500000000 | 26500 | 276000000 | 276 | 207000000 | 207 | 2.2e-05 | 963 | 151
| Aluminium Bronze | 110000000000 | 110000 | 0.3 | 7400 | 7.4e-09 | 43000000000 | 43000 | 551485000 | 551.485 | 275742000 | 275.742 | 1.7e-05 | 380 | 56
| Beryllium Copper, UNS C17000 | 115000000000 | 115000 | 0.3 | 8260 | 8.26e-09 | 50000000000 | 50000 | 483000000 | 483 | 221000000 | 221 | 1.67e-05 | 0 | 118
| Beryllium Copper, UNS C17200 | 125000000000 | 125000 | 0.3 | 8250 | 8.25e-09 | 50000000000 | 50000 | 469000000 | 469 | 172000000 | 172 | 1.67e-05 | 0 | 105
| Beryllium Copper, UNS C17300 | 125000000000 | 125000 | 0.3 | 8250 | 8.25e-09 | 50000000000 | 50000 | 469000000 | 469 | 172000000 | 172 | 1.67e-05 | 0 | 105
| Beryllium S-65C, Vacuum Hot Pressed | 303000000000 | 303000 | 0.07 | 1844 | 1.844e-09 | 135000000000 | 135000 | 290000000 | 290 | 207000000 | 207 | 1.15e-05 | 0 | 216
| Beryllium S-200F, Vacuum Hot Pressed | 303400000000 | 303400 | 0.18 | 1850 | 1.85e-09 | 135000000000 | 135000 | 324000000 | 324 | 241000000 | 241 | 1.14e-05 | 0 | 216.3
| Brass | 100000000000 | 100000 | 0.33 | 8500 | 8.5e-09 | 37000000000 | 37000 | 478413000 | 478.413 | 239689000 | 239.689 | 1.8e-05 | 390 | 110
| Chromium Copper, UNS C18200 | 130000000000 | 130000 | 0 | 8890 | 8.89e-09 | 50000000000 | 50000 | 234000000 | 234 | 97000000 | 97 | 1.76e-05 | 0 | 171
| Copper | 110000000000 | 110000 | 0.37 | 8900 | 8.9e-09 | 40000000000 | 40000 | 394380000 | 394.38 | 258646000 | 258.646 | 2.4e-05 | 390 | 390
| Commercial Bronze, UNS C22000 (90-10 Bronze) | 115000000000 | 115000 | 0 | 8800 | 8.8e-09 | 44000000000 | 44000 | 255000000 | 255 | 69000000 | 69 | 1.84e-05 | 0 | 189
| Copper-Cobalt-Beryllium alloy, UNS C17500 | 125000000000 | 125000 | 0 | 8750 | 8.75e-09 | 0 | 0 | 310000000 | 310 | 172000000 | 172 | 1.76e-05 | 0 | 0
| Free-Cutting Brass, UNS C36000 | 97000000000 | 97000 | 0 | 8490 | 8.49e-09 | 37000000000 | 37000 | 338000000 | 338 | 124000000 | 124 | 2.05e-05 | 0 | 115
| High-leaded brass, UNS C34200 | 105000000000 | 105000 | 0 | 8500 | 8.5e-09 | 39000000000 | 39000 | 338000000 | 338 | 117000000 | 117 | 2.03e-05 | 0 | 115
| Leaded Commercial Bronze | 110000000000 | 110000 | 0.37 | 8700 | 8.7e-09 | 41000000000 | 41000 | 255062000 | 255.062 | 82722700 | 82.7227 | 3.2e-05 | 340 | 26
| Manganese Bronze | 110000000000 | 110000 | 0.37 | 8300 | 8.3e-09 | 39000000000 | 39000 | 448081000 | 448.081 | 206807000 | 206.807 | 2.2e-05 | 380 | 9.6
| Nickel silver 65-12, UNS C75700 | 125000000000 | 125000 | 0 | 8690 | 8.69e-09 | 47000000000 | 47000 | 359000000 | 359 | 124000000 | 124 | 1.62e-05 | 0 | 40
| Phosphor bronze 10% D, UNS C52400 | 110000000000 | 110000 | 0 | 8780 | 8.78e-09 | 41000000000 | 41000 | 455000000 | 455 | 193000000 | 193 | 1.84e-05 | 0 | 50
| Tin Bearing Bronze | 1100000000000 | 1100000 | 0.33 | 8300 | 8.3e-09 | 37000000000 | 37000 | 261955000 | 261.955 | 110297000 | 110.297 | 1.8e-05 | 380 | 47
| Wrought Copper | 110000000000 | 110000 | 0.33 | 8400 | 8.4e-09 | 40000000000 | 40000 | 0 | 0 | 0 | 0 | 2e-05 | 380 | 230
| Commercially Pure titanium (Ti-55) UNS R50550* | 105000000000 | 105000 | 0.37 | 4500 | 4.5e-09 | 45000000000 | 45000 | 440000000 | 440 | 377000000 | 377 | 9e-06 | 523 | 19.9
| Commercially Pure CP-Ti UNS R50700 Grade 4 (SS) | 105000000000 | 105000 | 0.37 | 4510 | 4.51e-09 | 45000000000 | 45000 | 550000000 | 550 | 500000000 | 500 | 9e-06 | 530 | 17.2
| Commercially Pure CP-Ti UNS R50400 (SS) | 105000000000 | 105000 | 0.37 | 4510 | 4.51e-09 | 45000000000 | 45000 | 344000000 | 344 | 370000000 | 370 | 9e-06 | 0 | 16.4
| Commercially Pure Grade 2 Textured (SS) | 105000000000 | 105000 | 0.33 | 4510 | 4.51e-09 | 0 | 0 | 485000000 | 485 | 345000000 | 345 | 9e-06 | 0 | 21.79
| Commercially Pure grade 2 longitudinal (SS) | 105000000000 | 105000 | 0.33 | 4510 | 4.51e-09 | 0 | 0 | 485000000 | 485 | 345000000 | 345 | 9e-06 | 0 | 21.79
| Ti-3Al-8V-6Cr-4Mo-4Zr (SS) | 104000001903.3 | 104000 | 0.33 | 4820.000081 | 4.820000081e-09 | 39999999936.5 | 40000 | 1219999999.8 | 1220 | 1034213594.0 | 1034.214 | 8e-06 | 514.99998 | 6.2
| Ti-5Al-2.5Sn Annealed (SS) | 110300000000 | 110300 | 0.31 | 4480.0001 | 4.4800001e-09 | 47999999923.8 | 48000 | 860999984.9 | 861 | 744633790 | 744.63379 | 9e-06 | 530.000009 | 7.8
| Ti-6Al-2Sn-2Zr-2Mo-2Cr-0.25Si (SS) | 123000001787.0 | 123000 | 0.33 | 4650.0001 | 4.6500001e-09 | 45999999754.6 | 46000 | 1160000029.2 | 1160 | 1070000004.3 | 1070 | 9e-06 | 499.999993 | 7.8
| Ti-6Al-4VSolution treated and aged (SS) | 104800310000 | 104800.31 | 0.31 | 4428.784 | 4.428784e-09 | 41023807000 | 41023.807 | 827370880 | 827.37088 | 1050000000 | 1050 | 9e-06 | 586.04 | 6.7
| Ti-8Al-1Mo-1V annealed sheet (SS) | 120000003256.9 | 120000 | 0.32 | 4369.99992 | 4.36999992e-09 | 45999999754.6 | 46000 | 936999998.3 | 937 | 930792234.6 | 930.7922 | 8e-06 | 501.99998 | 6
| Ti-8Mn annealed sheet (SS) | 115000000000 | 115000 | 0.33 | 4730 | 4.73e-09 | 48999999663.7 | 49000 | 899999972.7 | 900 | 792897.09 | 0.79289709 | 9e-06 | 494.999984 | 10.9
| Ti-10V-2Fe-3Al Solution Treated Bar (SS) | 109999998963.6 | 110000 | 0.33 | 4650.0001 | 4.6500001e-09 | 40999999676.4 | 41000 | 1000000015.6 | 1000 | 827370875.2 | 827.3709 | 1e-05 | 524.999999 | 7.8
| TIMETAL 35A CP Titanium (ASTM Grade 1) 99.1 Ti | 105000000000 | 105000 | 0.34 | 4510 | 4.51e-09 | 0 | 0 | 345000000 | 345 | 220000000 | 220 | 8.6e-06 | 0 | 21.97
| Titanium Ti-5Al-2.5Sn | 110300000000 | 110300 | 0.31 | 4480 | 4.48e-09 | 48000000000 | 48000 | 861000000 | 861 | 827000000 | 827 | 9.4e-06 | 530 | 7.8
| Titanium Ti-8Al-1Mo-1V | 120000000000 | 120000 | 0.32 | 4370 | 4.37e-09 | 46000000000 | 46000 | 937000000 | 937 | 910000000 | 910 | 8.5e-06 | 502 | 6
| Titanium Ti-8Mn, Annealed | 115000000000 | 115000 | 0.33 | 4730 | 4.73e-09 | 49000000000 | 49000 | 900000000 | 900 | 810000000 | 810 | 8.6e-06 | 495 | 10.9
| Titanium Ti-13V-11Cr-3Al Solution Treated | 99000000000 | 99000 | 0.3 | 4820 | 4.82e-09 | 43000000000 | 43000 | 990000000 | 990 | 830000000 | 830 | 9.67e-06 | 545 | 6.9
| Zinc AC43A (Zn-4Al-2.5Cu-0.04Mg; Number 2 Die Casting Alloy; Zamak 2), Die Cast | 85500000000 | 85500 | 0.3 | 6600 | 6.6e-09 | 0 | 0 | 358000000 | 358 | 0 | 0 | 2.78e-05 | 418.7 | 104.7
| Zinc AG40A (Zn-4Al-0.4Mg; Zamak 3), Cast | 85000000000 | 85000 | 0.3 | 6600 | 6.6e-09 | 0 | 0 | 285000000 | 285 | 0 | 0 | 2.74e-05 | 420 | 113
| Zinc AC41A Alloy, As Cast | 85000000000 | 85000 | 0.3 | 6700 | 6.7e-09 | 0 | 0 | 330000000 | 330 | 0 | 0 | 2.74e-05 | 420 | 108.9
| Zinc Alloy 7; AG40B; Zn-4Al-0.015Mg | 85000000000 | 85000 | 0.3 | 6600 | 6.6e-09 | 0 | 0 | 285000000 | 285 | 285000000 | 285 | 2.74e-05 | 418.7 | 113
| Duranickel&#174; 301 !-- Added &#174; which adds a registered trademark symbol -- | 210000000000 | 210000 | 0.34 | 8200 | 8.2e-09 | 77000000000 | 77000 | 620420000 | 620.42 | 344678000 | 344.678 | 1.5e-05 | 590 | 24
| Magnesium Alloy | 210000000000 | 210000 | 0.34 | 8200 | 8.2e-09 | 77000000000 | 77000 | 0 | 0 | 0 | 0 | 1.5e-05 | 590 | 24
| Monel&#174; 400 !-- Added &#174; which adds a registered trademark symbol -- | 180000000000 | 180000 | 0.34 | 8800 | 8.8e-09 | 67000000000 | 67000 | 448081000 | 448.081 | 220594000 | 220.594 | 1.4e-05 | 430 | 22
| Nylon 101 | 1000000000 | 1000 | 0.3 | 1150 | 1.15e-09 | 0 | 0 | 79289709 | 79.289709 | 60000000 | 60 | 1e-06 | 1500 | 0.53
| ABS | 2000000000 | 2000 | 0.394 | 1020 | 1.02e-09 | 318900000 | 318.9 | 30000000 | 30 | 0 | 0 | 0 | 1386 | 0.2256
| ABS PC | 2410000000 | 2410 | 0.3897 | 1070 | 1.07e-09 | 862200000 | 862.2 | 40000000 | 40 | 0 | 0 | 0 | 1900 | 0.2618
| Acrylic (Medium-high impact) | 2400000000 | 2400 | 0.35 | 1200 | 1.2e-09 | 890000000 | 890 | 48700000 | 48.7 | 48400000 | 48.4 | 5.2e-05 | 1500 | 0.21
| Delrin 2700 NC010, Low Viscosity Acetal Copolymer (SS) | 2900000000 | 2900 | 0.3 | 141 | 1.41e-10 | 0 | 0 | 40700000 | 40.7 | 63000000 | 63 | 0 | 0 | 0
| Nylon 610 | 8300000000 | 8300 | 0.28 | 1400 | 1.4e-09 | 3200000000 | 3200 | 62100000 | 62.1 | 68900000 | 68.9 | 3e-05 | 1500 | 0.53
| PA Type 6 | 2620000000 | 2620 | 0.34 | 1120 | 1.12e-09 | 970400000 | 970.4 | 90000000 | 90 | 0 | 0 | 0 | 1601 | 0.233
| PBT General Purpose | 1930000000 | 1930 | 0.3902 | 1300 | 1.3e-09 | 690200000 | 690.2 | 56500000 | 56.5 | 0 | 0 | 0 | 1421 | 0.2741
| PC High Viscosity | 2320000000 | 2320 | 0.3912 | 1190 | 1.19e-09 | 829100000 | 829.1 | 62700000 | 62.7 | 0 | 0 | 0 | 1535 | 0.189
| PE High Density | 1070000000 | 1070 | 0.4101 | 952 | 9.52e-10 | 377200000 | 377.2 | 22100000 | 22.1 | 0 | 0 | 0 | 1796 | 0.461
| PE LowMedium Density | 172000000 | 172 | 0.439 | 917 | 9.17e-10 | 59400000 | 59.4 | 13270000 | 13.27 | 0 | 0 | 0 | 1842 | 0.322
| POM Acetal Copolymer | 2600000000 | 2600 | 0.3859 | 1390 | 1.39e-09 | 932800000 | 932.8 | 71500000 | 71.5 | 60600000 | 60.6 | 0 | 1378 | 0.221
| PP Copolymer | 896000000 | 896 | 0.4103 | 890 | 8.9e-10 | 315800000 | 315.8 | 27600000 | 27.6 | 0 | 0 | 0 | 1881 | 0.147
| PS MediumHigh Flow | 2280000000 | 2280 | 0.387 | 1040 | 1.04e-09 | 817300000 | 817.3 | 35900000 | 35.9 | 0 | 0 | 0 | 1691 | 0.121
| PVC 0.007 Plasticized | 6000000 | 6 | 0.47 | 1290 | 1.29e-09 | 2000000 | 2 | 13000000 | 13 | 0 | 0 | 0 | 1600 | 0.16
| PVC Rigid | 2410000000 | 2410 | 0.3825 | 1300 | 1.3e-09 | 866700000 | 866.7 | 40700000 | 40.7 | 0 | 0 | 0 | 1355 | 0.147
| Very Low Density PE (SS) | 172368932.3 | 172.3689 | 0.3 | 905.000005 | 9.05000005e-10 | 0 | 0 | 34000000.1 | 34 | 6894757.3 | 6.894757 | 0 | 1841.999989 | 0.322
| Perspex (TM) GS Acrylic Cast Sheet | 0 | 0 | 0 | 1190 | 1.19e-09 | 0 | 0 | 75000000 | 75 | 0 | 0 | 0 | 0 | 0
| PTFE (general) | 0 | 0 | 0 | 2320 | 2.32e-09 | 0 | 0 | 7580000 | 7.58 | 0 | 0 | 0 | 0 | 0
| Beryllium (Be) | 303000000000 | 303000 | 0.7 | 1844 | 1.844e-09 | 135000000000 | 135000 | 370000000 | 370 | 240000000 | 240 | 1.15e-05 | 0 | 216
| Cobalt (Co) | 211000000000 | 211000 | 0.31 | 8900 | 8.9e-09 | 88000000000 | 88000 | 235000000 | 235 | 0 | 0 | 1.2e-05 | 410 | 69
| Molybdenum (Mo) | 320000000000 | 320000 | 0.38 | 10000 | 1e-08 | 120000000000 | 120000 | 500000000 | 500 | 325000000 | 325 | 5e-06 | 270 | 150
| Nickel (Ni) | 210000000000 | 210000 | 0.31 | 8500 | 8.5e-09 | 79000000000 | 79000 | 317000000 | 317 | 59000000 | 59 | 1.7e-05 | 460 | 43
| Pure Gold | 78000000000 | 78000 | 0.42 | 19000 | 1.9e-08 | 26000000000 | 26000 | 103000000 | 103 | 0 | 0 | 1.4e-05 | 130 | 300
| Pure Lead (Pb) | 14000000000 | 14000 | 0.4 | 11000 | 1.1e-08 | 49000000000 | 49000 | 0 | 0 | 0 | 0 | 5.3e-05 | 130 | 35
| Pure Silver (Ag) | 71000000000 | 71000 | 0.37 | 11000 | 1.1e-08 | 25000000000 | 25000 | 125000000 | 125 | 0 | 0 | 2e-05 | 230 | 420
| Titanium (Ti) | 110000000000 | 110000 | 0.3 | 4600 | 4.6e-09 | 43000000000 | 43000 | 235000000 | 235 | 140000000 | 140 | 8.8e-06 | 460 | 22
| Tungsten (W) | 400000000000 | 400000 | 0.28 | 19000 | 1.9e-08 | 160000000000 | 160000 | 310000000 | 310 | 750000000 | 750 | 4.5e-06 | 130 | 200
| Vanadium (V) | 140000000000 | 140000 | 0.36 | 6100 | 6.1e-09 | 51000000000 | 51000 | 53000000 | 53 | 0 | 0 | 8.3e-06 | 500 | 31
| Zirconium (Zr) | 99000000000 | 99000 | 0.34 | 6600 | 6.6e-09 | 36000000000 | 36000 | 350000000 | 350 | 59000000 | 59 | 1.1e-05 | 290 | 1.7
| Air（空气） | 0 | 0 | 0 | 1.1 | 1.1e-12 | 0 | 0 | 0 | 0 | 0 | 0 | 0 | 1000 | 0.027
| Ceramic Porcelain（陶瓷） | 220590000000 | 220590 | 0.22 | 2300 | 2.3e-09 | 90407000000 | 90407 | 172340000 | 172.34 | 0 | 0 | 1.08e-05 | 877.96 | 1.4949
| Glass（玻璃） | 68935000000 | 68935 | 0.23 | 2457.6 | 2.4576e-09 | 28022000000 | 28022 | 0 | 0 | 0 | 0 | 9e-06 | 834.61 | 0.74976
| Rubber（橡胶） | 6100000 | 6.1 | 0.49 | 1000 | 1e-09 | 2900000 | 2.9 | 13787100 | 13.7871 | 9237370 | 9.23737 | 0.00067 | 0 | 0.14
| Water（水） | 0 | 0 | 0 | 1000 | 1e-09 | 0 | 0 | 0 | 0 | 0 | 0 | 0 | 4200 | 0.61

## 有限元分析用的材料属性表mmmaterial (2)
常用工程材料属性（若对数据存在疑问，请对照其他资料核实）
材料类别 | 材料名称 | 弹性模量(Mpa) | 泊松比 | 质量密度(ton/mm^3) | 抗剪模量(Mpa) | 张力强度(Mpa) | 屈服强度(Mpa) | 热扩张系数(/Kelven) | 比热(J/(kg.K)) | 热导率(W/(m.k))
| Ductile Iron (SN) | 120000 | 0.31 | 7.9e-09 | 77000 | 861.695 | 551.485 | 1.1e-05 | 450 | 75
可锻铸铁 | KTH300-06 (GB) | 190000 | 0.27 | 7.3e-09 | 86000 | 300 | 0 | 1.2e-05 | 510 | 47
可锻铸铁 | KTH350-10 (GB) | 190000 | 0.27 | 7.3e-09 | 86000 | 350 | 200 | 1.2e-05 | 510 | 47
可锻铸铁 | KTZ450-06 (GB) | 190000 | 0.27 | 7.3e-09 | 86000 | 450 | 270 | 1.2e-05 | 510 | 47
可锻铸铁 | KTZ550-04 (GB) | 190000 | 0.27 | 7.3e-09 | 86000 | 550 | 340 | 1.2e-05 | 510 | 47
可锻铸铁 | KTZ650-02 (GB) | 190000 | 0.27 | 7.3e-09 | 86000 | 650 | 430 | 1.2e-05 | 510 | 47
可锻铸铁 | KTZ700-02 (GB) | 190000 | 0.27 | 7.3e-09 | 86000 | 700 | 530 | 1.2e-05 | 510 | 47
可锻铸铁 | KTB350-04 (GB) | 120000 | 0.31 | 7.9e-09 | 77000 | 350 | 0 | 1.1e-05 | 450 | 75
可锻铸铁 | KTB380-12 (GB) | 120000 | 0.31 | 7.9e-09 | 77000 | 380 | 170 | 1.1e-05 | 450 | 75
可锻铸铁 | KTB400-05 (GB) | 120000 | 0.31 | 7.9e-09 | 77000 | 440 | 220 | 1.1e-05 | 450 | 75
可锻铸铁 | KTB450-07 (GB) | 120000 | 0.31 | 7.9e-09 | 77000 | 450 | 260 | 1.1e-05 | 450 | 75
| Gray Cast Iron (SN) | 66178.1 | 0.27 | 7.2e-09 | 50000 | 151.658 | 0 | 1.2e-05 | 510 | 45
灰铸铁 | HT100 (GB) | 108000 | 0.123 | 7.1e-09 | 48000 | 150 | 0 | 8.2e-06 | 510 | 45
灰铸铁 | HT150 (GB) | 116000 | 0.194 | 7e-09 | 48600 | 150 | 0 | 1.01e-05 | 510 | 45
灰铸铁 | HT200 (GB) | 148000 | 0.31 | 7.2e-09 | 56600 | 200 | 0 | 1.098e-05 | 510 | 45
灰铸铁 | HT250 (GB) | 138000 | 0.156 | 7.28e-09 | 59800 | 250 | 0 | 8.2e-06 | 510 | 45
灰铸铁 | HT300 (GB) | 143000 | 0.27 | 7.3e-09 | 56600 | 300 | 0 | 1.122e-05 | 510 | 45
灰铸铁 | HT350 (GB) | 145000 | 0.27 | 7.3e-09 | 56600 | 350 | 0 | 1.122e-05 | 510 | 45
| Malleable Cast Iron | 190000 | 0.27 | 7.3e-09 | 86000 | 413.613 | 275.742 | 1.2e-05 | 510 | 47
球墨铸铁 | QT400-15 | 161000 | 0.274 | 7.01e-09 | 63200 | 400 | 250 | 1.29e-05 | 510 | 47
球墨铸铁 | QT400-18 | 161000 | 0.274 | 7.01e-09 | 63200 | 400 | 250 | 1.29e-05 | 510 | 47
球墨铸铁 | QT450-10 | 169000 | 0.257 | 7.06e-09 | 67600 | 450 | 310 | 1.01e-05 | 510 | 47
球墨铸铁 | QT500-7 | 162000 | 0.293 | 7e-09 | 62700 | 500 | 320 | 9.1e-06 | 510 | 47
球墨铸铁 | QT600-3 | 169000 | 0.286 | 7.12e-09 | 65600 | 600 | 370 | 1.18e-05 | 510 | 47
球墨铸铁 | QT700-2 | 169000 | 0.305 | 7.09e-09 | 64700 | 700 | 420 | 1.08e-05 | 510 | 47
球墨铸铁 | QT800-2 | 174000 | 0.27 | 7.3e-09 | 68400 | 800 | 480 | 1.01e-05 | 510 | 47
球墨铸铁 | QT900-2 | 181000 | 0.27 | 7.18e-09 | 71000 | 900 | 600 | 1.1e-05 | 510 | 47
低碳钢 | Q195 | 212000 | 0.286 | 7.69e-09 | 82400 | 350 | 195 | 8.8e-06 | 440 | 43
低碳钢 | Q215 | 212000 | 0.288 | 7.69e-09 | 82500 | 350 | 215 | 8.8e-06 | 440 | 43
低碳钢 | Q235-A(F) | 208000 | 0.277 | 7.86e-09 | 81400 | 390 | 235 | 8.7e-06 | 440 | 43
低碳钢 | Q235-A | 212000 | 0.288 | 7.86e-09 | 82300 | 390 | 235 | 1.2e-05 | 440 | 43
低碳钢 | Q235-B | 210000 | 0.274 | 7.83e-09 | 82400 | 390 | 235 | 8e-06 | 440 | 43
低碳钢 | Q255 | 210000 | 0.274 | 7.83e-09 | 82400 | 450 | 255 | 8e-06 | 440 | 43
低碳钢 | Q275 | 210000 | 0.274 | 7.83e-09 | 82400 | 490 | 250 | 8e-06 | 440 | 43
优质碳素结构钢 | 08F | 219000 | 0.267 | 7.83e-09 | 86200 | 295 | 175 | 8.7e-06 | 440 | 48
优质碳素结构钢 | 8 | 211000 | 0.279 | 7.82e-09 | 82500 | 295 | 175 | 1.22e-05 | 440 | 48
优质碳素结构钢 | 10F | 212000 | 0.27 | 7.85e-09 | 82600 | 315 | 185 | 1.25e-05 | 440 | 48
优质碳素结构钢 | 10 | 210000 | 0.27 | 7.86e-09 | 82600 | 315 | 185 | 1.26e-05 | 440 | 48
优质碳素结构钢 | 15F | 212000 | 0.288 | 7.85e-09 | 82400 | 355 | 205 | 1.188e-05 | 440 | 48
优质碳素结构钢 | 15 | 213000 | 0.289 | 7.85e-09 | 82600 | 375 | 225 | 1.187e-05 | 440 | 48
优质碳素结构钢 | 20 | 213000 | 0.282 | 7.8e-09 | 83100 | 410 | 245 | 1.192e-05 | 440 | 48
优质碳素结构钢 | 20G | 211000 | 0.286 | 7.8e-09 | 82310 | 425 | 245 | 1.239e-05 | 440 | 48
优质碳素结构钢 | 20g | 211000 | 0.286 | 7.8e-09 | 82300 | 400 | 245 | 1.239e-05 | 440 | 48
优质碳素结构钢 | 25 | 206000 | 0.281 | 7.85e-09 | 80400 | 450 | 275 | 1.1e-05 | 440 | 48
优质碳素结构钢 | 30 | 217000 | 0.317 | 7.86e-09 | 82000 | 490 | 295 | 1.08e-05 | 440 | 48
优质碳素结构钢 | 35 | 212000 | 0.291 | 7.87e-09 | 82100 | 530 | 315 | 1.245e-05 | 440 | 48
优质碳素结构钢 | 40 | 209000 | 0.27 | 7.81e-09 | 82300 | 570 | 335 | 9e-06 | 440 | 48
优质碳素结构钢 | 45 | 209000 | 0.269 | 7.89e-09 | 82300 | 600 | 355 | 1.17e-05 | 450 | 48
优质碳素结构钢 | 50 | 207000 | 0.276 | 7.86e-09 | 81100 | 630 | 375 | 1.206e-05 | 450 | 48
优质碳素结构钢 | 55 | 217000 | 0.27 | 7.83e-09 | 85300 | 645 | 380 | 9.9e-06 | 450 | 48
优质碳素结构钢 | 60 | 212000 | 0.264 | 8.5e-09 | 84000 | 675 | 400 | 9.6e-06 | 450 | 48
优质碳素结构钢 | 70 | 206000 | 0.304 | 7.81e-09 | 79000 | 715 | 420 | 1.15e-05 | 450 | 48
优质碳素结构钢 | 80 | 216000 | 0.31 | 7.85e-09 | 79500 | 1080 | 930 | 1.18e-05 | 450 | 48
| 15Mn | 210000 | 0.28 | 8e-09 | 80000 | 410 | 245 | 1.3e-05 | 450 | 48
| 16Mn | 212000 | 0.31 | 7.87e-09 | 80700 | 420 | 250 | 1.28e-05 | 450 | 48
| 25Mn | 210000 | 0.28 | 8e-09 | 80000 | 490 | 295 | 1.3e-05 | 450 | 48
| 35Mn | 210000 | 0.28 | 8e-09 | 80000 | 560 | 335 | 1.3e-05 | 450 | 48
| 45Mn | 210000 | 0.28 | 8e-09 | 80000 | 620 | 375 | 1.3e-05 | 450 | 48
| 60Mn | 210000 | 0.288 | 7.82e-09 | 81900 | 695 | 410 | 1.21e-05 | 450 | 48
| 65Mn | 211000 | 0.288 | 7.82e-09 | 81900 | 735 | 430 | 1.2e-05 | 450 | 48
| 70Mn | 215000 | 0.29 | 7.84e-09 | 82000 | 785 | 450 | 1.19e-05 | 450 | 48
碳素工具钢 | T2 | 137000 | 0.31 | 8.98e-09 | 52000 | 715 | 420 | 1.728e-05 | 450 | 48
碳素工具钢 | T3 | 107900 | 0.35 | 8.91e-09 | 44100 | 715 | 420 | 1.692e-05 | 450 | 48
碳素工具钢 | T7 | 210000 | 0.275 | 7.9e-09 | 80000 | 715 | 420 | 1.3e-05 | 450 | 48
碳素工具钢 | T8 | 223000 | 0.277 | 7.84e-09 | 87200 | 1080 | 930 | 1.06e-05 | 450 | 48
碳素工具钢 | T8Mn | 210000 | 0.275 | 7.9e-09 | 80000 | 1080 | 930 | 1.3e-05 | 450 | 48
碳素工具钢 | T9 | 210000 | 0.275 | 7.9e-09 | 80000 | 1130 | 980 | 1.3e-05 | 450 | 48
碳素工具钢 | T10 | 210000 | 0.275 | 7.9e-09 | 80000 | 1150 | 990 | 1.3e-05 | 450 | 48
铸钢 | ZG230-450 (GB) | 211000 | 0.311 | 7.83e-09 | 80400 | 482.549 | 248.168 | 9.6e-06 | 500 | 30
铸钢 | ZG20SiMn (GB) | 211000 | 0.29 | 7.86e-09 | 82100 | 482.549 | 248.168 | 1.265e-05 | 500 | 30
铸钢 | ZG40Cr (GB) | 215000 | 0.27 | 7.72e-09 | 84210 | 482.549 | 248.168 | 1.2265e-05 | 500 | 30
合金结构钢 | Q295 | 206000 | 0.28 | 7.85e-09 | 79000 | 390 | 295 | 1.3e-05 | 460 | 44
合金结构钢 | Q345 | 206000 | 0.28 | 7.85e-09 | 79000 | 470 | 345 | 1.3e-05 | 460 | 44
合金结构钢 | Q390 | 206000 | 0.28 | 7.85e-09 | 79000 | 490 | 390 | 1.3e-05 | 460 | 44
合金结构钢 | Q420 | 206000 | 0.28 | 7.85e-09 | 79000 | 520 | 420 | 1.3e-05 | 460 | 44
合金结构钢 | Q460 | 206000 | 0.28 | 7.85e-09 | 79000 | 550 | 460 | 1.3e-05 | 460 | 44
合金结构钢 | 4140 | 200000 | 0.29 | 7.83e-09 | 76000 | 795 | 610 | 1.18e-05 | 460 | 44
优质合金结构钢 | 20Cr | 207000 | 0.254 | 7.83e-09 | 82500 | 835 | 540 | 1.13e-05 | 460 | 44
优质合金结构钢 | 30Cr | 206000 | 0.29 | 7.82e-09 | 79000 | 885 | 685 | 1.3e-05 | 460 | 44
优质合金结构钢 | 40Cr | 211000 | 0.277 | 7.87e-09 | 82800 | 980 | 785 | 1.199e-05 | 460 | 44
优质合金结构钢 | 45Cr | 206000 | 0.29 | 7.82e-09 | 79000 | 1030 | 835 | 1.3e-05 | 460 | 44
优质合金结构钢 | 50Cr | 206000 | 0.29 | 7.82e-09 | 79000 | 1080 | 930 | 1.3e-05 | 460 | 44
| 15CrMo | 212000 | 0.284 | 7.88e-09 | 82500 | 440 | 295 | 1.337e-05 | 460 | 44
| 20CrMo | 210000 | 0.278 | 7.84e-09 | 82200 | 885 | 685 | 1.27e-05 | 460 | 44
| 20CrMoH | 210000 | 0.278 | 7.84e-09 | 82200 | 1258 | 1079 | 1.27e-05 | 460 | 44
| 25Cr2MoV | 211000 | 0.3 | 7.62e-09 | 81000 | 1090 | 1042 | 1.18e-05 | 460 | 44
| 25Cr2MoVA | 211000 | 0.3 | 7.62e-09 | 81000 | 930 | 785 | 1.18e-05 | 460 | 44
| 25Cr3Mo3VNb# | 220000 | 0.28 | 7.81e-09 | 85500 | 885 | 685 | 1.007e-05 | 460 | 44
| 30CrMo | 211000 | 0.279 | 7.85e-09 | 82200 | 9300 | 785 | 1.27e-05 | 460 | 44
| 35CrMo | 213000 | 0.286 | 7.87e-09 | 82400 | 980 | 835 | 1.25e-05 | 460 | 44
| 42CrMo | 212000 | 0.28 | 7.85e-09 | 82500 | 1080 | 930 | 1.243e-05 | 460 | 44
| 7Cr7Mo3V2Si# | 225000 | 0.36 | 7.72e-09 | 82200 | 1080 | 930 | 1.11e-05 | 460 | 44
| 9Cr2Mo# | 236000 | 0.3 | 7.81e-09 | 90700 | 1080 | 930 | 1.15e-05 | 460 | 44
| Cr12MoV | 218000 | 0.28 | 7.85e-09 | 85300 | 920 | 750 | 1.04e-05 | 460 | 44
| Cr4Mo4V# | 218000 | 0.29 | 7.87e-09 | 84100 | 1080 | 930 | 1.088e-05 | 460 | 44
| CrWMn | 220000 | 0.29 | 7.93e-09 | 85600 | 925 | 750 | 1.172e-05 | 460 | 44
| 20CrMnMo | 207000 | 0.254 | 7.87e-09 | 82500 | 1175 | 885 | 1.12e-05 | 460 | 44
| 40CrMnMo | 207000 | 0.254 | 7.87e-09 | 82500 | 9800 | 785 | 1.12e-05 | 460 | 44
| 20CrMnTi | 212000 | 0.289 | 7.86e-09 | 81700 | 1080 | 835 | 1.27e-05 | 460 | 44
| 30CrMnTi | 205000 | 0.25 | 7.85e-09 | 82000 | 1470 | 121 | 1.072e-05 | 460 | 44
| 20CrMnSi | 210000 | 0.276 | 7.8e-09 | 82300 | 785 | 635 | 1.29e-05 | 460 | 44
| 40CrMnSiMoV | 193000 | 0.26 | 7.78e-09 | 81000 | 1988 | 1945 | 1.25e-05 | 460 | 44
| 5Cr21Mn9Ni2N | 205000 | 0.265 | 7.73e-09 | 81000 | 1090 | 598 | 1.68e-05 | 460 | 44
| 5Cr21Mn9Ni12N | 198000 | 0.27 | 7.73e-09 | 77600 | 870 | 464 | 1.85e-05 | 460 | 44
| 20CrNiMo | 208000 | 0.295 | 7.87e-09 | 80900 | 980 | 785 | 1.28e-05 | 460 | 44
| 20CrNi2MoA | 210000 | 0.275 | 7.87e-09 | 85000 | 1150 | 835 | 1.072e-05 | 460 | 44
| 2Cr12NiMoWV | 216000 | 0.27 | 7.84e-09 | 84400 | 885 | 735 | 1.038e-05 | 460 | 44
| 28CrNiMoV# | 214000 | 0.28 | 7.87e-09 | 82900 | 1150 | 835 | 1.2e-05 | 460 | 44
| 30Cr2Ni4MoV# | 204000 | 0.286 | 7.86e-09 | 79400 | 1150 | 835 | 1.17e-05 | 460 | 44
| 40CrNiMo | 209000 | 0.295 | 7.87e-09 | 80700 | 980 | 800 | 1.28e-05 | 460 | 44
| 40CrNiMoA | 209000 | 0.295 | 7.87e-09 | 80700 | 980 | 835 | 1.28e-05 | 460 | 44
| 45CrNiMoV | 214000 | 0.29 | 7.83e-09 | 82800 | 1553 | 1374 | 1.211e-05 | 460 | 44
| 45CrNiMoVA | 214000 | 0.29 | 7.83e-09 | 82800 | 1470 | 1325 | 1.211e-05 | 460 | 44
| 10Cr2Mo1# | 201000 | 0.291 | 7.83e-09 | 79800 | 1250 | 1050 | 1.11e-05 | 0 | 0
| 10Cr9Mo1VNb# | 220000 | 0.29 | 7.78e-09 | 85000 | 1250 | 1050 | 1.17e-05 | 0 | 0
| 10CrMo910# | 216000 | 0.283 | 7.87e-09 | 84200 | 1250 | 1050 | 1.22e-05 | 0 | 0
| 12Cr1MoV | 214000 | 0.286 | 7.86e-09 | 83500 | 450 | 255 | 1.303e-05 | 0 | 0
| 12Cr1MoVTiB# | 210000 | 0.27 | 7.83e-09 | 82000 | 1250 | 1050 | 1.269e-05 | 0 | 0
| 12Cr3MoVSiTiB# | 218000 | 0.27 | 7.78e-09 | 86100 | 1250 | 1050 | 1.216e-05 | 0 | 0
| 12CrNi3 | 212000 | 0.31 | 7.84e-09 | 80900 | 930 | 685 | 1.19e-05 | 0 | 0
| 12Cr2Ni4 | 207000 | 0.298 | 7.84e-09 | 79700 | 1080 | 835 | 1.289e-05 | 0 | 0
| 12Cr2Ni4H | 207000 | 0.298 | 7.84e-09 | 79700 | 1080 | 835 | 1.289e-05 | 0 | 0
| 12Cr2Ni4HA | 207000 | 0.298 | 7.84e-09 | 79700 | 1080 | 835 | 1.289e-05 | 0 | 0
| 12Cr18Ni9# | 184000 | 0.243 | 7.92e-09 | 74000 | 1250 | 1050 | 1.55e-05 | 0 | 0
| 12Cr11MoV# | 217000 | 0.27 | 7.81e-09 | 85100 | 1250 | 1050 | 1.07e-05 | 0 | 0
| 12Cr12Mo# | 219000 | 0.31 | 7.75e-09 | 79000 | 1250 | 1050 | 1.04e-05 | 0 | 0
| 1Cr13 | 216000 | 0.28 | 7.77e-09 | 84100 | 540 | 345 | 1.13e-05 | 0 | 0
| 1Cr18Ni9 | 184000 | 0.243 | 7.92e-09 | 74000 | 520 | 250 | 1.55e-05 | 0 | 0
| 18Cr2Ni4W | 202000 | 0.27 | 7.91e-09 | 79400 | 1039 | 952 | 1.24e-05 | 0 | 0
| 18Cr2Ni4WA | 202000 | 0.27 | 7.91e-09 | 79400 | 1175 | 835 | 1.24e-05 | 0 | 0
| 20CrMoVNbTiB# | 213000 | 0.27 | 7.88e-09 | 84000 | 1250 | 1050 | 1.234e-05 | 0 | 0
| 20CrMo1VTiB# | 213000 | 0.279 | 7.88e-09 | 83800 | 1250 | 1050 | 1.26e-05 | 0 | 0
| 4Cr3Mo2MnSiVNbB# | 218000 | 0.29 | 7.82e-09 | 84100 | 1250 | 1050 | 1.03e-05 | 0 | 0
| 4Cr5Mo2MnVSi# | 221000 | 0.29 | 7.77e-09 | 86300 | 1250 | 1050 | 1e-05 | 0 | 0
| 20CrNi4A# | 207000 | 0.29 | 7.88e-09 | 80400 | 1250 | 1050 | 1.211e-05 | 0 | 0
| 3Cr2W8V | 226000 | 0.31 | 8.35e-09 | 86000 | 920 | 750 | 1.21e-05 | 0 | 0
| 16MnCr5 | 211000 | 0.28 | 7.89e-09 | 82600 | 1313 | 1187 | 1.259e-05 | 460 | 44
| 16Mng# | 208000 | 0.26 | 7.85e-09 | 82000 | 785 | 450 | 1.37e-05 | 450 | 48
| 16Mnl# | 212000 | 0.31 | 7.87e-09 | 80700 | 785 | 450 | 1.28e-05 | 450 | 48
| 16MnR# | 209000 | 0.28 | 7.85e-09 | 82000 | 785 | 450 | 1.26e-05 | 450 | 48
| 19Mn5 | 202000 | 0.27 | 7.91e-09 | 79400 | 559 | 382 | 1.24e-05 | 450 | 48
| 35Mn2 | 206000 | 0.3 | 7.65e-09 | 79300 | 835 | 685 | 1.22e-05 | 450 | 48
| 40MnB | 209000 | 0.28 | 7.87e-09 | 81400 | 980 | 785 | 1.22e-05 | 450 | 48
| 40MnBH | 209000 | 0.28 | 7.87e-09 | 81400 | 980 | 785 | 1.22e-05 | 450 | 48
| 40MnBHA | 209000 | 0.28 | 7.87e-09 | 81400 | 980 | 785 | 1.22e-05 | 450 | 48
| 45Mn2 | 204000 | 0.23 | 7.8e-09 | 82800 | 885 | 735 | 1.13e-05 | 450 | 48
| 20MnCr5 | 209000 | 0.28 | 7.81e-09 | 82100 | 1482 | 1232 | 1.305e-05 | 450 | 48
| 25MnCr5# | 210000 | 0.28 | 7.83e-09 | 82000 | 1587 | 1213 | 1.244e-05 | 450 | 48
| 28MnCr5 | 212000 | 0.28 | 7.85e-09 | 82800 | 1307 | 982 | 1.196e-05 | 450 | 48
| 20MnMoB | 212000 | 0.27 | 7.9e-09 | 83100 | 1080 | 885 | 1.25e-05 | 450 | 48
| 20MnMoBH | 212000 | 0.27 | 7.9e-09 | 83100 | 1080 | 885 | 1.25e-05 | 450 | 48
| 20MnMoBHA | 212000 | 0.27 | 7.9e-09 | 83100 | 1080 | 885 | 1.25e-05 | 450 | 48
| 20MnTiBRE# | 205000 | 0.25 | 7.85e-09 | 82000 | 785 | 450 | 1.05e-05 | 450 | 48
| 20MnVB | 207000 | 0.256 | 7.87e-09 | 82600 | 1080 | 885 | 1.1205e-05 | 450 | 48
| 20MnVBH | 207000 | 0.256 | 7.87e-09 | 82600 | 1080 | 885 | 1.1205e-05 | 450 | 48
| 20MnVBHA | 207000 | 0.256 | 7.87e-09 | 82600 | 1080 | 885 | 1.1205e-05 | 450 | 48
| 20Ni2Mo | 206000 | 0.3 | 7.62e-09 | 79300 | 651 | 485 | 1.15e-05 | 450 | 48
| 19CN5 | 213000 | 0.29 | 7.85e-09 | 82000 | 1447 | 1003 | 1.29e-05 | 450 | 48
| 13MnNiMoNB# | 210000 | 0.28 | 7.83e-09 | 81900 | 1250 | 1050 | 1.15e-05 | 0 | 0
| 14MnMoVBRE | 206000 | 0.25 | 7.87e-09 | 82100 | 762 | 522 | 1.26e-05 | 0 | 0
| 15MnV | 213000 | 0.283 | 7.84e-09 | 83000 | 885 | 635 | 1.27e-05 | 460 | 44
| ML15MnV | 213000 | 0.283 | 7.84e-09 | 83000 | 1079 | 883 | 1.27e-05 | 460 | 44
| 53CaS | 211000 | 0.27 | 7.83e-09 | 83000 | 791 | 585 | 1.64e-05 | 460 | 44
| 55Si2Mn | 207000 | 0.27 | 7.73e-09 | 81300 | 1274 | 1176 | 1.184e-05 | 460 | 44
| 55Si2MnB | 207000 | 0.27 | 7.73e-09 | 81300 | 1274 | 1176 | 1.184e-05 | 460 | 44
| 55SiMnVB | 209000 | 0.28 | 7.86e-09 | 81700 | 1372 | 1225 | 1.176e-05 | 460 | 44
| 55Tis# | 210000 | 0.285 | 7.73e-09 | 81700 | 885 | 685 | 1.221e-05 | 460 | 44
| 60Si2Mn | 206000 | 0.29 | 7.74e-09 | 79900 | 1274 | 1176 | 1.26e-05 | 460 | 44
| 60Si2MnA | 206000 | 0.29 | 7.74e-09 | 79900 | 1568 | 1372 | 1.26e-05 | 460 | 44
| BHW35# | 209000 | 0.29 | 7.84e-09 | 80900 | 885 | 685 | 1.26e-05 | 460 | 44
| K409# | 196000 | 0.22 | 8.18e-09 | 81000 | 885 | 685 | 1.22e-05 | 460 | 44
| K438# | 207000 | 0.27 | 8.16e-09 | 82000 | 885 | 685 | 9.8e-06 | 460 | 44
| GCr15 | 219000 | 0.3 | 7.83e-09 | 84700 | 1617 | 0 | 1.203e-05 | 460 | 44
| GCr15A | 219000 | 0.3 | 7.83e-09 | 84700 | 1902 | 0 | 1.203e-05 | 460 | 44
| GCr15SiMn | 216000 | 0.3 | 7.82e-09 | 83200 | 1831 | 0 | 1.2e-05 | 460 | 44
| GCr15SiMnA | 216000 | 0.3 | 7.82e-09 | 83200 | 1906 | 0 | 1.2e-05 | 460 | 44
| Ni-Cr-Co-Fe# | 221000 | 0.29 | 8.19e-09 | 83000 | 885 | 685 | 1.09e-05 | 460 | 44
| X20CrNiMoV121# | 221000 | 0.27 | 7.7e-09 | 87300 | 885 | 685 | 1.14e-05 | 460 | 44
| YF45MnV | 212000 | 0.28 | 7.84e-09 | 82600 | 886 | 587 | 1.02e-05 | 460 | 44
滚动轴承钢 | ZG15Cr1Mo# | 207000 | 0.29 | 7.83e-09 | 79300 | 885 | 685 | 1.404e-05 | 460 | 44
滚动轴承钢 | ZG15Cr1Mo1V# | 215000 | 0.281 | 7.81e-09 | 83900 | 885 | 685 | 1.26e-05 | 460 | 44
滚动轴承钢 | ZG15Cr2Mo# | 213000 | 0.279 | 7.88e-09 | 83300 | 885 | 685 | 1.315e-05 | 460 | 44
滚动轴承钢 | ZG1Cr13# | 219000 | 0.281 | 7.72e-09 | 85500 | 885 | 685 | 1.022e-05 | 460 | 44
| G20CrNi2Mo | 205000 | 0.29 | 7.88e-09 | 79300 | 980 | 0 | 1.218e-05 | 460 | 44
| G20CrNi2MoA | 205000 | 0.29 | 7.88e-09 | 79300 | 980 | 0 | 1.218e-05 | 460 | 44
| G20CrNi4A# | 198000 | 0.27 | 7.88e-09 | 77700 | 885 | 0 | 1.239e-05 | 460 | 44
| G20CrNiMo | 213000 | 0.292 | 7.8e-09 | 82400 | 1176 | 0 | 1.208e-05 | 460 | 44
| G20CrNiMoA | 213000 | 0.292 | 7.8e-09 | 82400 | 1176 | 0 | 1.208e-05 | 460 | 44
不锈钢 | 00Cr17Ni14Mo2 (GB) | 206000 | 0.28 | 8e-09 | 80300 | 500 | 250 | 1.67e-05 | 500 | 16
不锈钢 | 0Cr13Al | 200000 | 0.28 | 7.8e-09 | 77000 | 410 | 177 | 1.1e-05 | 460 | 18
不锈钢 | 0Cr18Ni9 (GB) | 204000 | 0.285 | 7.93e-09 | 79400 | 520 | 205 | 1.67e-05 | 500 | 16
不锈钢 | 0Cr17Ni4Cu4Nb (GB) | 213000 | 0.27 | 7.78e-09 | 77300 | 1000 | 865 | 1.11e-05 | 500 | 16
不锈钢 | 0Cr18Ni12Mo2Ti (GB) | 193000 | 0.27 | 8.000000133e-09 | 0 | 530 | 205 | 1.6e-05 | 499.999993 | 16.3
不锈钢 | 0Cr18Ni9Cu3 (GB) | 193000 | 0.27 | 8.000000133e-09 | 0 | 480 | 177 | 1.7e-05 | 499.999993 | 16.1
不锈钢 | 0Cr18Ni13Si4 (GB) | 195000 | 0.27 | 8.000000133e-09 | 77000 | 520 | 205 | 1.7e-05 | 499.999993 | 16.3
不锈钢 | 1Cr17Mn6Ni5N(GB) | 207000 | 0.27 | 7.8599999e-09 | 0 | 520 | 275 | 1.7e-05 | 501.99998 | 16.3
| ZG20Cr13 | 190000 | 0.26 | 7.7e-09 | 79000 | 588 | 392 | 1.5e-05 | 520 | 37
| ZG0Cr13Ni6Mo# | 203000 | 0.291 | 7.73e-09 | 78600 | 588 | 392 | 1.078e-05 | 520 | 37
| Bronze | 110000 | 0.3 | 7.4e-09 | 43000 | 551.485 | 275.742 | 1.7e-05 | 380 | 56
| QBe1.7 | 115000 | 0.3 | 8.26e-09 | 50000 | 483 | 221 | 1.67e-05 | 0 | 118
| QBe2 | 125000 | 0.3 | 8.25e-09 | 50000 | 469 | 172 | 1.67e-05 | 0 | 105
黄铜 | H90 | 100000 | 0.33 | 8.5e-09 | 37000 | 448.413 | 239.689 | 1.8e-05 | 390 | 110
黄铜 | HPb63-3 | 105000 | 0 | 8.5e-09 | 39000 | 338 | 117 | 2.03e-05 | 0 | 115
| QCr0.5-0.2-0.1 | 130000 | 0 | 8.89e-09 | 50000 | 234 | 97 | 1.76e-05 | 0 | 171
| QCd-1 | 110000 | 0.37 | 8.9e-09 | 40000 | 394.38 | 258.646 | 2.4e-05 | 390 | 390
| QMn5 | 110000 | 0.37 | 8.3e-09 | 39000 | 448.081 | 206.807 | 2.2e-05 | 380 | 9.6
| QSn4-3 | 1100000 | 0.33 | 8.8e-09 | 37000 | 261.955 | 110.297 | 1.8e-05 | 380 | 47
| QSn6.5-0.4 | 110000 | 0 | 8.78e-09 | 41000 | 455 | 193 | 1.84e-05 | 0 | 50
| ZChPbSB16-16-2# | 36200 | 0.32 | 9.28e-09 | 13700 | 261.955 | 110.297 | 2.33e-05 | 380 | 47
| ZChSnSb11-6# | 58800 | 0.36 | 7.17e-09 | 13700 | 261.955 | 110.297 | 2.26e-05 | 380 | 47
| ZChSnSb8-4# | 55900 | 0.36 | 7.16e-09 | 13700 | 261.955 | 110.297 | 2.23e-05 | 380 | 47
| ZCuAL10Fe3# | 119000 | 0.33 | 7.75e-09 | 44900 | 261.955 | 110.297 | 1.702e-05 | 380 | 47
| ZCuAL10Fe3Mn2# | 108000 | 0.3 | 7.55e-09 | 41000 | 261.955 | 110.297 | 1.694e-05 | 380 | 47
| ZCuPb30 | 82000 | 0.32 | 9.62e-09 | 31000 | 950 | 0 | 1.95e-05 | 380 | 47
| ZCuSn5Pb5Zn5 | 85300 | 0.32 | 8.41e-09 | 32400 | 250 | 110 | 1.78e-05 | 380 | 47
铝 | AL-1# | 69580 | 0.31 | 2.7e-09 | 2700 | 885 | 685 | 2.36e-05 | 460 | 44
| LC4# | 75000 | 0.35 | 2.82e-09 | 2760 | 885 | 685 | 2.428e-05 | 460 | 44
| LD5# | 75500 | 0.4 | 2.77e-09 | 2692 | 885 | 685 | 2.364e-05 | 460 | 44
| LD9# | 74000 | 0.34 | 2.8e-09 | 28000 | 420.507 | 317.104 | 2.2e-05 | 1000 | 150
| LD10# | 74800 | 0.35 | 2.82e-09 | 2840 | 885 | 685 | 2.274e-05 | 460 | 44
铝 | LY12# | 74200 | 0.36 | 2.85e-09 | 2730 | 885 | 685 | 2.384e-05 | 460 | 44
| ZALSi12# | 77500 | 0.33 | 2.57e-09 | 2840 | 885 | 685 | 2.33e-05 | 460 | 44
| ZALSi9Mg# | 72520 | 0.32 | 2.5e-09 | 2744 | 885 | 685 | 2.12e-05 | 460 | 44
| 1050 (GB) | 69000 | 0.33 | 2.7e-09 | 27000 | 68.9356 | 27.5742 | 2.4e-05 | 900 | 200
| 1050-O (GB) | 69000 | 0.33 | 2.705e-09 | 26000 | 60 | 30 | 2.4e-05 | 900 | 234
| 1050-H12 (GB) | 69000 | 0.33 | 2.705e-09 | 26000 | 80 | 70 | 2.36e-05 | 900 | 230
| 1050-H12 Rod (GB) | 69000 | 0.33 | 2.705e-09 | 26000 | 80 | 57 | 2.4e-05 | 900 | 230
| 1050-H14 (GB) | 69000 | 0.33 | 2.705e-09 | 26000 | 95 | 80 | 2.36e-05 | 900 | 230
| 1050-H16 (GB) | 69000 | 0.33 | 2.705e-09 | 26000 | 1200 | 105 | 2.36e-05 | 900 | 230
| 1050-H18 (GB) | 69000 | 0.33 | 2.705e-09 | 26000 | 125 | 100 | 2.36e-05 | 900 | 230
| 1050-H18 Rod (GB) | 69000 | 0.33 | 2.705e-09 | 26000 | 125 | 108 | 2.4e-05 | 900 | 230
| 1200-O Rod (GB) | 68900 | 0.33 | 2.71e-09 | 26000 | 89.6 | 34.5 | 2.4e-05 | 904.00002 | 222
| 1200-H12 Rod (GB) | 68900 | 0.33 | 2.710000001e-09 | 26000 | 110 | 99.28451 | 2.4e-05 | 904.000021 | 219.999998
| 1200-H16 Rod (GB) | 68900 | 0.33 | 2.70986221e-09 | 26000 | 130 | 122.7267 | 2.4e-05 | 904.000021 | 219.999998
| 1200-H26 Rod (GB) | 69000 | 0.33 | 2.704999986e-09 | 26000 | 130 | 118.5898 | 0 | 900.000005 | 229.999998
| 1145 (GB) | 69000 | 0.33 | 2.7e-09 | 27000 | 82.7227 | 27.5742 | 2.4e-05 | 1000 | 230
| 2014 Alloy (GB) | 73000 | 0.33 | 2.8e-09 | 28000 | 165.445 | 96.5098 | 2.3e-05 | 960 | 160
| 2014-O (GB) | 72400 | 0.33 | 2.8e-09 | 28000 | 205 | 95 | 2.3e-05 | 880 | 192
| 2014-T4 (GB) | 72400 | 0.33 | 2.8e-09 | 28000 | 425 | 290 | 2.3e-05 | 880 | 134
| 2014-T6 (GB) | 72400 | 0.33 | 2.8e-09 | 28000 | 440 | 395 | 2.3e-05 | 880 | 155
| 2014-H112 (GB) | 72400 | 0.33 | 2.8e-09 | 28000 | 440 | 395 | 2.3e-05 | 880 | 155
| 2014-T62 (GB) | 72400 | 0.33 | 2.8e-09 | 28000 | 460 | 405 | 2.3e-05 | 880 | 155
| 2A90 (GB) | 74000 | 0.33 | 2.8e-09 | 27000 | 420.507 | 317.104 | 2.2e-05 | 1000 | 150
| 2024 (GB) | 73000 | 0.33 | 2.8e-09 | 28000 | 186.126 | 758.291 | 2.3e-05 | 800 | 140
| 2024-O (GB) | 72400 | 0.33 | 2.78e-09 | 28000 | 185 | 75 | 2.32e-05 | 875 | 193
| 2024-T3 (GB) | 72400 | 0.33 | 2.78e-09 | 28000 | 405 | 275 | 2.32e-05 | 875 | 120
| 2024-T4 (GB) | 72400 | 0.33 | 2.78e-09 | 28000 | 400 | 260 | 2.32e-05 | 875 | 120
| 2219-O (GB) | 72000 | 0.33 | 2.84e-09 | 27000 | 170 | 70 | 2.23e-05 | 864 | 170
| 2219-T31 (GB) | 72000 | 0.33 | 2.84e-09 | 27000 | 360 | 250 | 2.23e-05 | 864 | 116
| 2219-T37 (GB) | 72000 | 0.33 | 2.84e-09 | 27000 | 395 | 315 | 2.23e-05 | 864 | 116
| 2219-T62 (GB) | 72000 | 0.33 | 2.84e-09 | 27000 | 415 | 290 | 2.23e-05 | 864 | 120
| 2219-T81 (GB) | 72000 | 0.33 | 2.84e-09 | 27000 | 455 | 350 | 2.23e-05 | 864 | 120
| 2219-T87 (GB) | 72000 | 0.33 | 2.84e-09 | 27000 | 475 | 395 | 2.23e-05 | 864 | 120
| 2618-T61 (GB) | 74500 | 0.33 | 2.760000003e-09 | 27000 | 441 | 372 | 2.2e-05 | 874.999999 | 145.999999
| 3003 Alloy (GB) | 69000 | 0.33 | 2.7e-09 | 27000 | 110.297 | 41.3613 | 2.3e-05 | 1000 | 170
| 3003-O (GB) | 69000 | 0.33 | 2.73e-09 | 25000 | 110 | 40 | 2.32e-05 | 893 | 193
| 3003-O, Rod (GB) | 69000 | 0.33 | 2.730000002e-09 | 25000 | 105 | 36 | 2.3e-05 | 893.000008 | 193.000002
| 3003-H12 (GB) | 69000 | 0.33 | 2.73e-09 | 25000 | 130 | 125 | 2.32e-05 | 893 | 162
| 3003-H12, Rod (GB) | 69000 | 0.33 | 2.730000002e-09 | 25000 | 130 | 125 | 2.3e-05 | 893.000008 | 161.999999
| 3003-H14 (GB) | 69000 | 0.33 | 2.73e-09 | 25000 | 150 | 145 | 2.32e-05 | 893 | 159
| 3003-H14, Rod (GB) | 69000 | 0.33 | 2.730000002e-09 | 25000 | 150 | 145 | 2.3e-05 | 893.000008 | 159.000002
| 3003-H16 (GB) | 69000 | 0.33 | 2.73e-09 | 25000 | 180 | 170 | 2.32e-05 | 893 | 157
| 3003-H18 (GB) | 69000 | 0.33 | 2.73e-09 | 25000 | 200 | 185 | 2.32e-05 | 893 | 155
| 3003-H18, Rod (GB) | 69000 | 0.33 | 2.730000002e-09 | 25000 | 200 | 185 | 2.3e-05 | 893.000008 | 155.000002
| 3004-H34, Rod (GB) | 68900 | 0.35 | 2.720000001e-09 | 25000 | 241 | 200 | 2.4e-05 | 893.000008 | 163.000002
| 3004-O, Rod (GB) | 68900 | 0.35 | 2.720000001e-09 | 25000 | 179 | 69 | 2.4e-05 | 893.000008 | 163.000002
| 4032-T6 (GB) | 79000 | 0.34 | 2.68e-09 | 26000 | 380 | 315 | 1.94e-05 | 850 | 138
| 5A03-O (GB) | 70000 | 0.33 | 2.68e-09 | 25900 | 195 | 90 | 2.38e-05 | 880 | 137
| 5A03-O, Rod (GB) | 70000 | 0.33 | 2.679999999e-09 | 25900 | 195 | 72.39495 | 2.4e-05 | 880.000008 | 137.000003
| 5A03-H32 (GB) | 70000 | 0.33 | 2.68e-09 | 25900 | 230 | 195 | 2.38e-05 | 880 | 137
| 5A03-H34 (GB) | 70000 | 0.33 | 2.68e-09 | 25900 | 2250 | 215 | 2.38e-05 | 880 | 137
| 5A03-H36 (GB) | 70000 | 0.33 | 2.68e-09 | 25900 | 275 | 240 | 2.38e-05 | 880 | 127
| 5A03-H38 (GB) | 70000 | 0.33 | 2.68e-09 | 25900 | 290 | 255 | 2.38e-05 | 880 | 137
| 5A03-H38, Rod (GB) | 70000 | 0.33 | 2.679999999e-09 | 25900 | 285 | 246 | 2.4e-05 | 880.000008 | 137.000003
| 5154A-O, Rod (GB) | 70300 | 0.33 | 2.659999998e-09 | 25900 | 241 | 139.2741 | 2.4e-05 | 900.000005 | 125.000003
| 5086-H32, Rod (GB) | 71000 | 0.33 | 2.659999998e-09 | 26400 | 290 | 68.94757 | 2.4e-05 | 900.000005 | 125.000003
| 5554-O (GB) | 70000 | 0.33 | 2.69e-09 | 26000 | 250 | 115 | 2.36e-05 | 900 | 134
| 5554-H32 (GB) | 70000 | 0.33 | 2.69e-09 | 26000 | 275 | 205 | 2.36e-05 | 900 | 134
| 5554-H34 (GB) | 70000 | 0.33 | 2.69e-09 | 26000 | 305 | 240 | 2.36e-05 | 900 | 134
| 5554-H111 (GB) | 70000 | 0.33 | 2.69e-09 | 26000 | 260 | 180 | 2.36e-05 | 900 | 134
| 5554-H112 (GB) | 70000 | 0.33 | 2.69e-09 | 26000 | 250 | 125 | 2.36e-05 | 900 | 134
| 6061 Alloy (GB) | 69000 | 0.33 | 2.7e-09 | 26000 | 124.084 | 55.1485 | 2.4e-05 | 1300 | 170
| 6061-O (GB) | 69000 | 0.33 | 2.7e-09 | 26000 | 125 | 62.05282 | 2.4e-05 | 895.999989 | 179.999998
| 6061-T4 (GB) | 69000 | 0.33 | 2.7e-09 | 26000 | 240 | 227.527 | 2.4e-05 | 895.999989 | 153.999999
| 6061-T6 (GB) | 69000 | 0.33 | 2.7e-09 | 26000 | 310 | 275 | 2.4e-05 | 895.999989 | 166.9
| 6063-O (GB) | 69000 | 0.33 | 2.7e-09 | 25800 | 90 | 50 | 2.34e-05 | 900 | 218
| 6063-O, Extruded Rod (GB) | 69000 | 0.33 | 2.7e-09 | 25800 | 90 | 41.36854 | 2.3e-05 | 900.000005 | 217.999998
| 6063-T1 (GB) | 69000 | 0.33 | 2.7e-09 | 25800 | 150 | 90 | 2.34e-05 | 900 | 193
| 6063-T4 (GB) | 69000 | 0.33 | 2.7e-09 | 25800 | 170 | 90 | 2.34e-05 | 900 | 200
| 6063-T5 (GB) | 69000 | 0.33 | 2.7e-09 | 25800 | 185 | 145 | 2.34e-05 | 900 | 209
| 6063-T6 (GB) | 69000 | 0.33 | 2.7e-09 | 25800 | 240 | 215 | 2.34e-05 | 900 | 209
| 6063-T6, Rod (GB) | 69000 | 0.33 | 2.7e-09 | 25800 | 240 | 215 | 2.3e-05 | 900.000005 | 209.000002
| 6063-T83 (GB) | 69000 | 0.33 | 2.7e-09 | 25800 | 255 | 240 | 2.34e-05 | 900 | 201
| 7075-O (GB) | 72000 | 0.33 | 2.810000061e-09 | 26900 | 220 | 95 | 2.4e-05 | 959.999994 | 173.000002
| 7075-T6 (GB) | 72000 | 0.33 | 2.81e-09 | 26900 | 570 | 505 | 2.36e-05 | 960 | 130
| 7075-T6, Plate (GB) | 72000 | 0.33 | 2.810000061e-09 | 26900 | 570 | 505 | 2.4e-05 | 959.999994 | 129.999999
| 7A10 (GB) | 72000 | 0.33 | 2.7e-09 | 27000 | 0 | 505 | 2.5e-05 | 960 | 120
| 1023 Carbon Steel Sheet #(SS) | 205000 | 0.29 | 7.858000032e-09 | 80000 | 425 | 282.685 | 1.2e-05 | 486 | 52
| 201 Annealed Stainless Steel (SS) | 207000 | 0.27 | 7.8599999e-09 | 0 | 685 | 292 | 1.7e-05 | 501.99998 | 16.3
| AISI 1015 Steel, Cold Drawn (SS) | 205000 | 0.29 | 7.87e-09 | 80000 | 385 | 325 | 1.2e-05 | 486 | 52
| AISI 1035 Steel (SS) | 205000 | 0.29 | 7.849999987e-09 | 80000 | 585 | 282.685 | 1.1e-05 | 486 | 52
| AISI 1020 | 200000 | 0.29 | 7.9e-09 | 77000 | 420.507 | 351.571 | 1.5e-05 | 420 | 47
| AISI 1010 Steel, hot rolled bar | 200000 | 0.29 | 7.87e-09 | 80000 | 325 | 180 | 1.22e-05 | 448 | 51.9
| AISI 1020 Steel, Cold Rolled | 205000 | 0.29 | 7.87e-09 | 80000 | 420 | 350 | 1.17e-05 | 486 | 51.9
| AISI 1045 Steel, cold drawn | 205000 | 0.29 | 7.85e-09 | 80000 | 625 | 530 | 1.15e-05 | 486 | 49.8
| AISI 304 | 190000 | 0.29 | 8e-09 | 75000 | 517.017 | 206.807 | 1.8e-05 | 500 | 16
| AISI 316 Annealed Stainless Steel Bar (SS) | 193000 | 0.3 | 8.000000133e-09 | 0 | 550 | 137.8951 | 1.6e-05 | 499.999993 | 16.3
| AISI 316 Stainless Steel Sheet (SS) | 193000 | 0.27 | 8.000000133e-09 | 0 | 580 | 172.3689 | 1.6e-05 | 499.999993 | 16.3
| AISI 321 Annealed Stainless Steel (SS) | 193000 | 0.27 | 8.000000133e-09 | 0 | 620 | 234.4217 | 1.7e-05 | 499.999993 | 16.1
| AISI 347 Annealed Stainless Steel (SS) | 195000 | 0.27 | 8.000000133e-09 | 77000 | 655 | 275 | 1.7e-05 | 499.999993 | 16.3
| AISI 4130 Steel, annealed at 865C | 205000 | 0 | 7.85e-09 | 80000 | 560 | 460 | 0 | 477 | 42.7
| AISI 4130 Steel, normalized at 870C | 205000 | 0 | 7.85e-09 | 80000 | 731 | 460 | 0 | 477 | 42.7
| AISI 4340 Steel, annealed | 205000 | 0 | 7.85e-09 | 80000 | 745 | 470 | 1.23e-05 | 475 | 44.5
| AISI 4340 Steel, normalized | 205000 | 0 | 7.85e-09 | 80000 | 1110 | 710 | 1.23e-05 | 475 | 44.5
| AISI Type A2 Tool Steel | 203000 | 0 | 7.86e-09 | 78000 | 0 | 0 | 1.1e-05 | 0 | 0
| AISI Type 316L stainless steel | 200000 | 0 | 8.027e-09 | 82000 | 485 | 170 | 1.65e-05 | 450 | 14.6
| A286 Iron Base Superalloy | 201000 | 0 | 7.92e-09 | 77000 | 620 | 275 | 1.65e-05 | 420 | 15.1
| ASTM A36 Steel | 200000 | 0.26 | 7.85e-09 | 79300 | 400 | 250 | 0 | 0 | 0
| Alloy Steel (SS) | 210000 | 0.28 | 7.700000118e-09 | 79000 | 723.8256 | 620.422 | 1.3e-05 | 460 | 50
| Cast Alloy Steel | 190000 | 0.26 | 7.3e-09 | 78000 | 448.0825 | 241.2752 | 1.5e-05 | 440 | 38
| Cast Carbon Steel (SN) | 200000 | 0.32 | 7.8e-09 | 76000 | 482.549 | 248.168 | 1.2e-05 | 500 | 30
| Cast Stainless Steel | 190000 | 0.26 | 7.7e-09 | 79000 | 0 | 0 | 1.5e-05 | 520 | 37
| Chrome Stainless Steel | 200000 | 0.28 | 7.8e-09 | 77000 | 413.613 | 172.339 | 1.1e-05 | 460 | 18
| Galvanized Steel | 200000 | 0 | 7.87e-09 | 0 | 356.9007 | 203.9432 | 0 | 0 | 0
| Plain Carbon Steel | 210000 | 0.28 | 7.8e-09 | 79000 | 399.826 | 220.594 | 1.3e-05 | 440 | 43
| Wrought Stainless Steel | 200000 | 0.26 | 8e-09 | 79000 | 517.017 | 206.807 | 1.1e-05 | 500 | 19
| Stainless Steel (ferritic) | 200000 | 0.28 | 7.8e-09 | 77000 | 513.613 | 172.339 | 1.1e-05 | 460 | 18
| 1060 Alloy | 69000 | 0.33 | 2.7e-09 | 27000 | 68.9356 | 27.5742 | 2.4e-05 | 900 | 200
| 1060-O (SS) | 69000 | 0.33 | 2.705e-09 | 26000 | 70 | 30 | 2.4e-05 | 900 | 234
| 1060-H12 | 69000 | 0.33 | 2.705e-09 | 26000 | 85 | 75 | 2.36e-05 | 900 | 230
| 1060-H12 Rod (SS) | 69000 | 0.33 | 2.705e-09 | 26000 | 85 | 57 | 2.4e-05 | 900 | 230
| 1060-H14 | 69000 | 0.33 | 2.705e-09 | 26000 | 95 | 90 | 2.36e-05 | 900 | 230
| 1060-H16 | 69000 | 0.33 | 2.705e-09 | 26000 | 110 | 105 | 2.36e-05 | 900 | 230
| 1060-H18 | 69000 | 0.33 | 2.705e-09 | 26000 | 130 | 125 | 2.36e-05 | 900 | 230
| 1060-H18 Rod (SS) | 69000 | 0.33 | 2.705e-09 | 26000 | 130 | 108 | 2.4e-05 | 900 | 230
| 1100-O Rod (SS) | 68900 | 0.33 | 2.71e-09 | 26000 | 89.6 | 34.5 | 2.4e-05 | 904.00002 | 222
| 1100-H12 Rod (SS) | 68900 | 0.33 | 2.710000001e-09 | 26000 | 110 | 99.28451 | 2.4e-05 | 904.000021 | 219.999998
| 1100-H16 Rod (SS) | 68900 | 0.33 | 2.70986221e-09 | 26000 | 130 | 122.7267 | 2.4e-05 | 904.000021 | 219.999998
| 1100-H26 Rod (SS) | 69000 | 0.33 | 2.704999986e-09 | 26000 | 130 | 118.5898 | 0 | 900.000005 | 229.999998
| 1345 Alloy | 69000 | 0.33 | 2.7e-09 | 27000 | 82.7227 | 27.5742 | 2.4e-05 | 1000 | 220
| 1350 Alloy | 69000 | 0.33 | 2.7e-09 | 27000 | 82.7227 | 27.5742 | 2.4e-05 | 1000 | 230
| 201.0-T6 Insulated Mold Casting (SS) | 70999.997 | 0.33 | 2.7999999e-09 | 23000 | 359 | 349 | 3.5e-05 | 963.00002 | 121
| 201.0-T7 Insulated Mold Casting (SS) | 71000 | 0.33 | 2.799999867e-09 | 23000 | 345 | 344 | 1.9e-05 | 963.000016 | 121.000003
| 201.0-T43 Insulated Mold Casting (SS) | 71000 | 0.33 | 2.799999867e-09 | 23000 | 273 | 225 | 1.9e-05 | 963.000016 | 121.000003
| 2014 Alloy | 73000 | 0.33 | 2.8e-09 | 28000 | 165.445 | 96.5098 | 2.3e-05 | 960 | 160
| 2014-O | 72400 | 0.33 | 2.8e-09 | 28000 | 185 | 95 | 2.3e-05 | 880 | 192
| 2014-T4 | 72400 | 0.33 | 2.8e-09 | 28000 | 425 | 290 | 2.3e-05 | 880 | 134
| 2014-T6 | 72400 | 0.33 | 2.8e-09 | 28000 | 470 | 415 | 2.3e-05 | 880 | 155
| 2018 Alloy | 74000 | 0.33 | 2.8e-09 | 27000 | 420.507 | 317.104 | 2.2e-05 | 1000 | 150
| 2024 Alloy (SN) | 73000 | 0.33 | 2.8e-09 | 28000 | 186.126 | 758.291 | 2.3e-05 | 800 | 140
| 2024-O | 72400 | 0.33 | 2.78e-09 | 28000 | 185 | 75 | 2.32e-05 | 875 | 193
| 2024-T3 | 72400 | 0.33 | 2.78e-09 | 28000 | 485 | 345 | 2.32e-05 | 875 | 120
| 2024-T4 | 72400 | 0.33 | 2.78e-09 | 28000 | 470 | 325 | 2.32e-05 | 875 | 120
| 2024-T361 | 72400 | 0.33 | 2.78e-09 | 28000 | 495 | 395 | 2.32e-05 | 875 | 120
| 2219-O | 72000 | 0.33 | 2.84e-09 | 27000 | 170 | 70 | 2.23e-05 | 864 | 170
| 2219-T31 | 72000 | 0.33 | 2.84e-09 | 27000 | 360 | 250 | 2.23e-05 | 864 | 116
| 2219-T37 | 72000 | 0.33 | 2.84e-09 | 27000 | 395 | 315 | 2.23e-05 | 864 | 116
| 2219-T62 | 72000 | 0.33 | 2.84e-09 | 27000 | 415 | 290 | 2.23e-05 | 864 | 120
| 2219-T81 | 72000 | 0.33 | 2.84e-09 | 27000 | 455 | 350 | 2.23e-05 | 864 | 120
| 2219-T87 | 72000 | 0.33 | 2.84e-09 | 27000 | 475 | 395 | 2.23e-05 | 864 | 120
| 2618-T61 (SS) | 74500 | 0.33 | 2.760000003e-09 | 27000 | 441 | 372 | 2.2e-05 | 874.999999 | 145.999999
| 3003 Alloy | 69000 | 0.33 | 2.7e-09 | 27000 | 110.297 | 41.3613 | 2.3e-05 | 1000 | 170
| 3003-O | 69000 | 0.33 | 2.73e-09 | 25000 | 110 | 40 | 2.32e-05 | 893 | 193
| 3003-O, Rod (SS) | 69000 | 0.33 | 2.730000002e-09 | 25000 | 105 | 36 | 2.3e-05 | 893.000008 | 193.000002
| 3003-H12 | 69000 | 0.33 | 2.73e-09 | 25000 | 130 | 125 | 2.32e-05 | 893 | 162
| 3003-H12, Rod (SS) | 69000 | 0.33 | 2.730000002e-09 | 25000 | 130 | 125 | 2.3e-05 | 893.000008 | 161.999999
| 3003-H14 | 69000 | 0.33 | 2.73e-09 | 25000 | 150 | 145 | 2.32e-05 | 893 | 159
| 3003-H14, Rod (SS) | 69000 | 0.33 | 2.730000002e-09 | 25000 | 150 | 145 | 2.3e-05 | 893.000008 | 159.000002
| 3003-H16 | 69000 | 0.33 | 2.73e-09 | 25000 | 180 | 170 | 2.32e-05 | 893 | 157
| 3003-H18 | 69000 | 0.33 | 2.73e-09 | 25000 | 200 | 185 | 2.32e-05 | 893 | 155
| 3003-H18, Rod (SS) | 69000 | 0.33 | 2.730000002e-09 | 25000 | 200 | 185 | 2.3e-05 | 893.000008 | 155.000002
| 3004-H34, Rod (SS) | 68900 | 0.35 | 2.720000001e-09 | 25000 | 241 | 200 | 2.4e-05 | 893.000008 | 163.000002
| 3004-O, Rod (SS) | 68900 | 0.35 | 2.720000001e-09 | 25000 | 179 | 69 | 2.4e-05 | 893.000008 | 163.000002
| 356.0-T6 Permanent Mold cast (SS) | 72400 | 0.33 | 2.68e-09 | 27200 | 228 | 152 | 2.1e-05 | 963 | 151
| 4032-T6 | 79000 | 0.34 | 2.68e-09 | 26000 | 380 | 315 | 1.94e-05 | 850 | 138
| 5052-O | 70000 | 0.33 | 2.68e-09 | 25900 | 195 | 90 | 2.38e-05 | 880 | 137
| 5052-O, Rod (SS) | 70000 | 0.33 | 2.679999999e-09 | 25900 | 195 | 72.39495 | 2.4e-05 | 880.000008 | 137.000003
| 5052-H32 | 70000 | 0.33 | 2.68e-09 | 25900 | 230 | 195 | 2.38e-05 | 880 | 137
| 5052-H34 | 70000 | 0.33 | 2.68e-09 | 25900 | 260 | 215 | 2.38e-05 | 880 | 137
| 5052-H36 | 70000 | 0.33 | 2.68e-09 | 25900 | 275 | 240 | 2.38e-05 | 880 | 127
| 5052-H38 | 70000 | 0.33 | 2.68e-09 | 25900 | 290 | 255 | 2.38e-05 | 880 | 137
| 5052-H38, Rod (SS) | 70000 | 0.33 | 2.679999999e-09 | 25900 | 290 | 255 | 2.4e-05 | 880.000008 | 137.000003
| 5154-O, Rod (SS) | 70300 | 0.33 | 2.659999998e-09 | 25900 | 241 | 139.2741 | 2.4e-05 | 900.000005 | 125.000003
| 5086-H32, Rod (SS) | 71000 | 0.33 | 2.659999998e-09 | 26400 | 290 | 68.94757 | 2.4e-05 | 900.000005 | 125.000003
| 5454-O | 70000 | 0.33 | 2.69e-09 | 26000 | 250 | 115 | 2.36e-05 | 900 | 134
| 5454-H32 | 70000 | 0.33 | 2.69e-09 | 26000 | 275 | 205 | 2.36e-05 | 900 | 134
| 5454-H34 | 70000 | 0.33 | 2.69e-09 | 26000 | 305 | 240 | 2.36e-05 | 900 | 134
| 5454-H111 | 70000 | 0.33 | 2.69e-09 | 26000 | 260 | 180 | 2.36e-05 | 900 | 134
| 5454-H112 | 70000 | 0.33 | 2.69e-09 | 26000 | 250 | 125 | 2.36e-05 | 900 | 134
| 6061 Alloy | 69000 | 0.33 | 2.7e-09 | 26000 | 124.084 | 55.1485 | 2.4e-05 | 1300 | 170
| 6061-O (SS) | 69000 | 0.33 | 2.7e-09 | 26000 | 125 | 62.05282 | 2.4e-05 | 895.999989 | 179.999998
| 6061-T4 (SS) | 69000 | 0.33 | 2.7e-09 | 26000 | 240 | 227.527 | 2.4e-05 | 895.999989 | 153.999999
| 6061-T6 (SS) | 69000 | 0.33 | 2.7e-09 | 26000 | 310 | 275 | 2.4e-05 | 895.999989 | 166.9
| 6063-O | 69000 | 0.33 | 2.7e-09 | 25800 | 90 | 50 | 2.34e-05 | 900 | 218
| 6063-O, Extruded Rod (SS) | 69000 | 0.33 | 2.7e-09 | 25800 | 90 | 41.36854 | 2.3e-05 | 900.000005 | 217.999998
| 6063-T1 | 69000 | 0.33 | 2.7e-09 | 25800 | 150 | 90 | 2.34e-05 | 900 | 193
| 6063-T4 | 69000 | 0.33 | 2.7e-09 | 25800 | 170 | 90 | 2.34e-05 | 900 | 200
| 6063-T5 | 69000 | 0.33 | 2.7e-09 | 25800 | 185 | 145 | 2.34e-05 | 900 | 209
| 6063-T6 | 69000 | 0.33 | 2.7e-09 | 25800 | 240 | 215 | 2.34e-05 | 900 | 209
| 6063-T6, Rod (SS) | 69000 | 0.33 | 2.7e-09 | 25800 | 240 | 215 | 2.3e-05 | 900.000005 | 209.000002
| 6063-T83 | 69000 | 0.33 | 2.7e-09 | 25800 | 255 | 240 | 2.34e-05 | 900 | 201
| 7050-T73510 | 72000 | 0.33 | 2.83e-09 | 26900 | 495 | 435 | 2.36e-05 | 860 | 155
| 7050-T7451 | 72000 | 0.33 | 2.83e-09 | 26900 | 525 | 470 | 2.36e-05 | 860 | 157
| 7050-T7651 | 72000 | 0.33 | 2.83e-09 | 26900 | 550 | 490 | 2.36e-05 | 860 | 153
| 7075-O (SS) | 72000 | 0.33 | 2.810000061e-09 | 26900 | 220 | 95 | 2.4e-05 | 959.999994 | 173.000002
| 7075-T6 (SN) | 72000 | 0.33 | 2.81e-09 | 26900 | 570 | 505 | 2.36e-05 | 960 | 130
| 7075-T6, Plate (SS) | 72000 | 0.33 | 2.810000061e-09 | 26900 | 570 | 505 | 2.4e-05 | 959.999994 | 129.999999
| 7079 Alloy | 72000 | 0.33 | 2.7e-09 | 27000 | 0 | 505 | 2.5e-05 | 960 | 120
| Alumina | 370000 | 0.22 | 3.96e-09 | 150000 | 300 | 0 | 7.4e-06 | 850 | 30
| AA356.0-F | 72400 | 0.33 | 2.68e-09 | 27200 | 145 | 0 | 2.14e-05 | 963 | 167
| AA380.0-F die | 71000 | 0.33 | 2.76e-09 | 26500 | 317 | 159 | 2.12e-05 | 963 | 109
| C355.0-T61 Permanent Mold cast (SS) | 69600 | 0.33 | 2.71e-09 | 26500 | 276 | 207 | 2.2e-05 | 963 | 151
| Aluminium Bronze | 110000 | 0.3 | 7.4e-09 | 43000 | 551.485 | 275.742 | 1.7e-05 | 380 | 56
| Beryllium Copper, UNS C17000 | 115000 | 0.3 | 8.26e-09 | 50000 | 483 | 221 | 1.67e-05 | 0 | 118
| Beryllium Copper, UNS C17200 | 125000 | 0.3 | 8.25e-09 | 50000 | 469 | 172 | 1.67e-05 | 0 | 105
| Beryllium Copper, UNS C17300 | 125000 | 0.3 | 8.25e-09 | 50000 | 469 | 172 | 1.67e-05 | 0 | 105
| Beryllium S-65C, Vacuum Hot Pressed | 303000 | 0.07 | 1.844e-09 | 135000 | 290 | 207 | 1.15e-05 | 0 | 216
| Beryllium S-200F, Vacuum Hot Pressed | 303400 | 0.18 | 1.85e-09 | 135000 | 324 | 241 | 1.14e-05 | 0 | 216.3
| Brass | 100000 | 0.33 | 8.5e-09 | 37000 | 478.413 | 239.689 | 1.8e-05 | 390 | 110
| Chromium Copper, UNS C18200 | 130000 | 0 | 8.89e-09 | 50000 | 234 | 97 | 1.76e-05 | 0 | 171
| Copper | 110000 | 0.37 | 8.9e-09 | 40000 | 394.38 | 258.646 | 2.4e-05 | 390 | 390
| Commercial Bronze, UNS C22000 (90-10 Bronze) | 115000 | 0 | 8.8e-09 | 44000 | 255 | 69 | 1.84e-05 | 0 | 189
| Copper-Cobalt-Beryllium alloy, UNS C17500 | 125000 | 0 | 8.75e-09 | 0 | 310 | 172 | 1.76e-05 | 0 | 0
| Free-Cutting Brass, UNS C36000 | 97000 | 0 | 8.49e-09 | 37000 | 338 | 124 | 2.05e-05 | 0 | 115
| High-leaded brass, UNS C34200 | 105000 | 0 | 8.5e-09 | 39000 | 338 | 117 | 2.03e-05 | 0 | 115
| Leaded Commercial Bronze | 110000 | 0.37 | 8.7e-09 | 41000 | 255.062 | 82.7227 | 3.2e-05 | 340 | 26
| Manganese Bronze | 110000 | 0.37 | 8.3e-09 | 39000 | 448.081 | 206.807 | 2.2e-05 | 380 | 9.6
| Nickel silver 65-12, UNS C75700 | 125000 | 0 | 8.69e-09 | 47000 | 359 | 124 | 1.62e-05 | 0 | 40
| Phosphor bronze 10% D, UNS C52400 | 110000 | 0 | 8.78e-09 | 41000 | 455 | 193 | 1.84e-05 | 0 | 50
| Tin Bearing Bronze | 1100000 | 0.33 | 8.3e-09 | 37000 | 261.955 | 110.297 | 1.8e-05 | 380 | 47
| Wrought Copper | 110000 | 0.33 | 8.4e-09 | 40000 | 0 | 0 | 2e-05 | 380 | 230
| Commercially Pure titanium (Ti-55) UNS R50550* | 105000 | 0.37 | 4.5e-09 | 45000 | 440 | 377 | 9e-06 | 523 | 19.9
| Commercially Pure CP-Ti UNS R50700 Grade 4 (SS) | 105000 | 0.37 | 4.51e-09 | 45000 | 550 | 500 | 9e-06 | 530 | 17.2
| Commercially Pure CP-Ti UNS R50400 (SS) | 105000 | 0.37 | 4.51e-09 | 45000 | 344 | 370 | 9e-06 | 0 | 16.4
| Commercially Pure Grade 2 Textured (SS) | 105000 | 0.33 | 4.51e-09 | 0 | 485 | 345 | 9e-06 | 0 | 21.79
| Commercially Pure grade 2 longitudinal (SS) | 105000 | 0.33 | 4.51e-09 | 0 | 485 | 345 | 9e-06 | 0 | 21.79
| Ti-3Al-8V-6Cr-4Mo-4Zr (SS) | 104000 | 0.33 | 4.820000081e-09 | 40000 | 1220 | 1034.214 | 8e-06 | 514.99998 | 6.2
| Ti-5Al-2.5Sn Annealed (SS) | 110300 | 0.31 | 4.4800001e-09 | 48000 | 861 | 744.63379 | 9e-06 | 530.000009 | 7.8
| Ti-6Al-2Sn-2Zr-2Mo-2Cr-0.25Si (SS) | 123000 | 0.33 | 4.6500001e-09 | 46000 | 1160 | 1070 | 9e-06 | 499.999993 | 7.8
| Ti-6Al-4VSolution treated and aged (SS) | 104800.31 | 0.31 | 4.428784e-09 | 41023.807 | 827.37088 | 1050 | 9e-06 | 586.04 | 6.7
| Ti-8Al-1Mo-1V annealed sheet (SS) | 120000 | 0.32 | 4.36999992e-09 | 46000 | 937 | 930.7922 | 8e-06 | 501.99998 | 6
| Ti-8Mn annealed sheet (SS) | 115000 | 0.33 | 4.73e-09 | 49000 | 900 | 0.79289709 | 9e-06 | 494.999984 | 10.9
| Ti-10V-2Fe-3Al Solution Treated Bar (SS) | 110000 | 0.33 | 4.6500001e-09 | 41000 | 1000 | 827.3709 | 1e-05 | 524.999999 | 7.8
| TIMETAL 35A CP Titanium (ASTM Grade 1) 99.1 Ti | 105000 | 0.34 | 4.51e-09 | 0 | 345 | 220 | 8.6e-06 | 0 | 21.97
| Titanium Ti-5Al-2.5Sn | 110300 | 0.31 | 4.48e-09 | 48000 | 861 | 827 | 9.4e-06 | 530 | 7.8
| Titanium Ti-8Al-1Mo-1V | 120000 | 0.32 | 4.37e-09 | 46000 | 937 | 910 | 8.5e-06 | 502 | 6
| Titanium Ti-8Mn, Annealed | 115000 | 0.33 | 4.73e-09 | 49000 | 900 | 810 | 8.6e-06 | 495 | 10.9
| Titanium Ti-13V-11Cr-3Al Solution Treated | 99000 | 0.3 | 4.82e-09 | 43000 | 990 | 830 | 9.67e-06 | 545 | 6.9
| Zinc AC43A (Zn-4Al-2.5Cu-0.04Mg; Number 2 Die Casting Alloy; Zamak 2), Die Cast | 85500 | 0.3 | 6.6e-09 | 0 | 358 | 0 | 2.78e-05 | 418.7 | 104.7
| Zinc AG40A (Zn-4Al-0.4Mg; Zamak 3), Cast | 85000 | 0.3 | 6.6e-09 | 0 | 285 | 0 | 2.74e-05 | 420 | 113
| Zinc AC41A Alloy, As Cast | 85000 | 0.3 | 6.7e-09 | 0 | 330 | 0 | 2.74e-05 | 420 | 108.9
| Zinc Alloy 7; AG40B; Zn-4Al-0.015Mg | 85000 | 0.3 | 6.6e-09 | 0 | 285 | 285 | 2.74e-05 | 418.7 | 113
| Duranickel&#174; 301 !-- Added &#174; which adds a registered trademark symbol -- | 210000 | 0.34 | 8.2e-09 | 77000 | 620.42 | 344.678 | 1.5e-05 | 590 | 24
| Magnesium Alloy | 210000 | 0.34 | 8.2e-09 | 77000 | 0 | 0 | 1.5e-05 | 590 | 24
| Monel&#174; 400 !-- Added &#174; which adds a registered trademark symbol -- | 180000 | 0.34 | 8.8e-09 | 67000 | 448.081 | 220.594 | 1.4e-05 | 430 | 22
| Nylon 101 | 1000 | 0.3 | 1.15e-09 | 0 | 79.289709 | 60 | 1e-06 | 1500 | 0.53
| ABS | 2000 | 0.394 | 1.02e-09 | 318.9 | 30 | 0 | 0 | 1386 | 0.2256
| ABS PC | 2410 | 0.3897 | 1.07e-09 | 862.2 | 40 | 0 | 0 | 1900 | 0.2618
| Acrylic (Medium-high impact) | 2400 | 0.35 | 1.2e-09 | 890 | 48.7 | 48.4 | 5.2e-05 | 1500 | 0.21
| Delrin 2700 NC010, Low Viscosity Acetal Copolymer (SS) | 2900 | 0.3 | 1.41e-10 | 0 | 40.7 | 63 | 0 | 0 | 0
| Nylon 610 | 8300 | 0.28 | 1.4e-09 | 3200 | 62.1 | 68.9 | 3e-05 | 1500 | 0.53
| PA Type 6 | 2620 | 0.34 | 1.12e-09 | 970.4 | 90 | 0 | 0 | 1601 | 0.233
| PBT General Purpose | 1930 | 0.3902 | 1.3e-09 | 690.2 | 56.5 | 0 | 0 | 1421 | 0.2741
| PC High Viscosity | 2320 | 0.3912 | 1.19e-09 | 829.1 | 62.7 | 0 | 0 | 1535 | 0.189
| PE High Density | 1070 | 0.4101 | 9.52e-10 | 377.2 | 22.1 | 0 | 0 | 1796 | 0.461
| PE LowMedium Density | 172 | 0.439 | 9.17e-10 | 59.4 | 13.27 | 0 | 0 | 1842 | 0.322
| POM Acetal Copolymer | 2600 | 0.3859 | 1.39e-09 | 932.8 | 71.5 | 60.6 | 0 | 1378 | 0.221
| PP Copolymer | 896 | 0.4103 | 8.9e-10 | 315.8 | 27.6 | 0 | 0 | 1881 | 0.147
| PS MediumHigh Flow | 2280 | 0.387 | 1.04e-09 | 817.3 | 35.9 | 0 | 0 | 1691 | 0.121
| PVC 0.007 Plasticized | 6 | 0.47 | 1.29e-09 | 2 | 13 | 0 | 0 | 1600 | 0.16
| PVC Rigid | 2410 | 0.3825 | 1.3e-09 | 866.7 | 40.7 | 0 | 0 | 1355 | 0.147
| Very Low Density PE (SS) | 172.3689 | 0.3 | 9.05000005e-10 | 0 | 34 | 6.894757 | 0 | 1841.999989 | 0.322
| Perspex (TM) GS Acrylic Cast Sheet | 0 | 0 | 1.19e-09 | 0 | 75 | 0 | 0 | 0 | 0
| PTFE (general) | 0 | 0 | 2.32e-09 | 0 | 7.58 | 0 | 0 | 0 | 0
| Beryllium (Be) | 303000 | 0.7 | 1.844e-09 | 135000 | 370 | 240 | 1.15e-05 | 0 | 216
| Cobalt (Co) | 211000 | 0.31 | 8.9e-09 | 88000 | 235 | 0 | 1.2e-05 | 410 | 69
| Molybdenum (Mo) | 320000 | 0.38 | 1e-08 | 120000 | 500 | 325 | 5e-06 | 270 | 150
| Nickel (Ni) | 210000 | 0.31 | 8.5e-09 | 79000 | 317 | 59 | 1.7e-05 | 460 | 43
| Pure Gold | 78000 | 0.42 | 1.9e-08 | 26000 | 103 | 0 | 1.4e-05 | 130 | 300
| Pure Lead (Pb) | 14000 | 0.4 | 1.1e-08 | 49000 | 0 | 0 | 5.3e-05 | 130 | 35
| Pure Silver (Ag) | 71000 | 0.37 | 1.1e-08 | 25000 | 125 | 0 | 2e-05 | 230 | 420
| Titanium (Ti) | 110000 | 0.3 | 4.6e-09 | 43000 | 235 | 140 | 8.8e-06 | 460 | 22
| Tungsten (W) | 400000 | 0.28 | 1.9e-08 | 160000 | 310 | 750 | 4.5e-06 | 130 | 200
| Vanadium (V) | 140000 | 0.36 | 6.1e-09 | 51000 | 53 | 0 | 8.3e-06 | 500 | 31
| Zirconium (Zr) | 99000 | 0.34 | 6.6e-09 | 36000 | 350 | 59 | 1.1e-05 | 290 | 1.7
| Air（空气） | 0 | 0 | 1.1e-12 | 0 | 0 | 0 | 0 | 1000 | 0.027
| Ceramic Porcelain（陶瓷） | 220590 | 0.22 | 2.3e-09 | 90407 | 172.34 | 0 | 1.08e-05 | 877.96 | 1.4949
| Glass（玻璃） | 68935 | 0.23 | 2.4576e-09 | 28022 | 0 | 0 | 9e-06 | 834.61 | 0.74976
| Rubber（橡胶） | 6.1 | 0.49 | 1e-09 | 2.9 | 13.7871 | 9.23737 | 0.00067 | 0 | 0.14
| Water（水） | 0 | 0 | 1e-09 | 0 | 0 | 0 | 0 | 4200 | 0.61

## 有限元分析用的材料属性表mmmaterial
材料类别 | 材料名称 | 弹性模量(Mpa) | 泊松比 | 质量密度(ton/mm^3) | 抗剪模量(Mpa) | 张力强度(Mpa) | 屈服强度(Mpa) | 热扩张系数(/Kelven) | 比热(J/(kg.K)) | 热导率(W/(m.k))
| Ductile Iron (SN) | 120000 | 0.31 | 7.9e-09 | 77000 | 861.695 | 551.485 | 1.1e-05 | 450 | 75
可锻铸铁 | KTH300-06 (GB) | 190000 | 0.27 | 7.3e-09 | 86000 | 300 | 0 | 1.2e-05 | 510 | 47
可锻铸铁 | KTH350-10 (GB) | 190000 | 0.27 | 7.3e-09 | 86000 | 350 | 200 | 1.2e-05 | 510 | 47
可锻铸铁 | KTZ450-06 (GB) | 190000 | 0.27 | 7.3e-09 | 86000 | 450 | 270 | 1.2e-05 | 510 | 47
可锻铸铁 | KTZ550-04 (GB) | 190000 | 0.27 | 7.3e-09 | 86000 | 550 | 340 | 1.2e-05 | 510 | 47
可锻铸铁 | KTZ650-02 (GB) | 190000 | 0.27 | 7.3e-09 | 86000 | 650 | 430 | 1.2e-05 | 510 | 47
可锻铸铁 | KTZ700-02 (GB) | 190000 | 0.27 | 7.3e-09 | 86000 | 700 | 530 | 1.2e-05 | 510 | 47
可锻铸铁 | KTB350-04 (GB) | 120000 | 0.31 | 7.9e-09 | 77000 | 350 | 0 | 1.1e-05 | 450 | 75
可锻铸铁 | KTB380-12 (GB) | 120000 | 0.31 | 7.9e-09 | 77000 | 380 | 170 | 1.1e-05 | 450 | 75
可锻铸铁 | KTB400-05 (GB) | 120000 | 0.31 | 7.9e-09 | 77000 | 440 | 220 | 1.1e-05 | 450 | 75
可锻铸铁 | KTB450-07 (GB) | 120000 | 0.31 | 7.9e-09 | 77000 | 450 | 260 | 1.1e-05 | 450 | 75
| Gray Cast Iron (SN) | 66178.1 | 0.27 | 7.2e-09 | 50000 | 151.658 | 0 | 1.2e-05 | 510 | 45
灰铸铁 | HT100 (GB) | 108000 | 0.123 | 7.1e-09 | 48000 | 150 | 0 | 8.2e-06 | 510 | 45
灰铸铁 | HT150 (GB) | 116000 | 0.194 | 7e-09 | 48600 | 150 | 0 | 1.01e-05 | 510 | 45
灰铸铁 | HT200 (GB) | 148000 | 0.31 | 7.2e-09 | 56600 | 200 | 0 | 1.098e-05 | 510 | 45
灰铸铁 | HT250 (GB) | 138000 | 0.156 | 7.28e-09 | 59800 | 250 | 0 | 8.2e-06 | 510 | 45
灰铸铁 | HT300 (GB) | 143000 | 0.27 | 7.3e-09 | 56600 | 300 | 0 | 1.122e-05 | 510 | 45
灰铸铁 | HT350 (GB) | 145000 | 0.27 | 7.3e-09 | 56600 | 350 | 0 | 1.122e-05 | 510 | 45
| Malleable Cast Iron | 190000 | 0.27 | 7.3e-09 | 86000 | 413.613 | 275.742 | 1.2e-05 | 510 | 47
球墨铸铁 | QT400-15 | 161000 | 0.274 | 7.01e-09 | 63200 | 400 | 250 | 1.29e-05 | 510 | 47
球墨铸铁 | QT400-18 | 161000 | 0.274 | 7.01e-09 | 63200 | 400 | 250 | 1.29e-05 | 510 | 47
球墨铸铁 | QT450-10 | 169000 | 0.257 | 7.06e-09 | 67600 | 450 | 310 | 1.01e-05 | 510 | 47
球墨铸铁 | QT500-7 | 162000 | 0.293 | 7e-09 | 62700 | 500 | 320 | 9.1e-06 | 510 | 47
球墨铸铁 | QT600-3 | 169000 | 0.286 | 7.12e-09 | 65600 | 600 | 370 | 1.18e-05 | 510 | 47
球墨铸铁 | QT700-2 | 169000 | 0.305 | 7.09e-09 | 64700 | 700 | 420 | 1.08e-05 | 510 | 47
球墨铸铁 | QT800-2 | 174000 | 0.27 | 7.3e-09 | 68400 | 800 | 480 | 1.01e-05 | 510 | 47
球墨铸铁 | QT900-2 | 181000 | 0.27 | 7.18e-09 | 71000 | 900 | 600 | 1.1e-05 | 510 | 47
低碳钢 | Q195 | 212000 | 0.286 | 7.69e-09 | 82400 | 350 | 195 | 8.8e-06 | 440 | 43
低碳钢 | Q215 | 212000 | 0.288 | 7.69e-09 | 82500 | 350 | 215 | 8.8e-06 | 440 | 43
低碳钢 | Q235-A(F) | 208000 | 0.277 | 7.86e-09 | 81400 | 390 | 235 | 8.7e-06 | 440 | 43
低碳钢 | Q235-A | 212000 | 0.288 | 7.86e-09 | 82300 | 390 | 235 | 1.2e-05 | 440 | 43
低碳钢 | Q235-B | 210000 | 0.274 | 7.83e-09 | 82400 | 390 | 235 | 8e-06 | 440 | 43
低碳钢 | Q255 | 210000 | 0.274 | 7.83e-09 | 82400 | 450 | 255 | 8e-06 | 440 | 43
低碳钢 | Q275 | 210000 | 0.274 | 7.83e-09 | 82400 | 490 | 250 | 8e-06 | 440 | 43
优质碳素结构钢 | 08F | 219000 | 0.267 | 7.83e-09 | 86200 | 295 | 175 | 8.7e-06 | 440 | 48
优质碳素结构钢 | 8 | 211000 | 0.279 | 7.82e-09 | 82500 | 295 | 175 | 1.22e-05 | 440 | 48
优质碳素结构钢 | 10F | 212000 | 0.27 | 7.85e-09 | 82600 | 315 | 185 | 1.25e-05 | 440 | 48
优质碳素结构钢 | 10 | 210000 | 0.27 | 7.86e-09 | 82600 | 315 | 185 | 1.26e-05 | 440 | 48
优质碳素结构钢 | 15F | 212000 | 0.288 | 7.85e-09 | 82400 | 355 | 205 | 1.188e-05 | 440 | 48
优质碳素结构钢 | 15 | 213000 | 0.289 | 7.85e-09 | 82600 | 375 | 225 | 1.187e-05 | 440 | 48
优质碳素结构钢 | 20 | 213000 | 0.282 | 7.8e-09 | 83100 | 410 | 245 | 1.192e-05 | 440 | 48
优质碳素结构钢 | 20G | 211000 | 0.286 | 7.8e-09 | 82310 | 425 | 245 | 1.239e-05 | 440 | 48
优质碳素结构钢 | 20g | 211000 | 0.286 | 7.8e-09 | 82300 | 400 | 245 | 1.239e-05 | 440 | 48
优质碳素结构钢 | 25 | 206000 | 0.281 | 7.85e-09 | 80400 | 450 | 275 | 1.1e-05 | 440 | 48
优质碳素结构钢 | 30 | 217000 | 0.317 | 7.86e-09 | 82000 | 490 | 295 | 1.08e-05 | 440 | 48
优质碳素结构钢 | 35 | 212000 | 0.291 | 7.87e-09 | 82100 | 530 | 315 | 1.245e-05 | 440 | 48
优质碳素结构钢 | 40 | 209000 | 0.27 | 7.81e-09 | 82300 | 570 | 335 | 9e-06 | 440 | 48
优质碳素结构钢 | 45 | 209000 | 0.269 | 7.89e-09 | 82300 | 600 | 355 | 1.17e-05 | 450 | 48
优质碳素结构钢 | 50 | 207000 | 0.276 | 7.86e-09 | 81100 | 630 | 375 | 1.206e-05 | 450 | 48
优质碳素结构钢 | 55 | 217000 | 0.27 | 7.83e-09 | 85300 | 645 | 380 | 9.9e-06 | 450 | 48
优质碳素结构钢 | 60 | 212000 | 0.264 | 8.5e-09 | 84000 | 675 | 400 | 9.6e-06 | 450 | 48
优质碳素结构钢 | 70 | 206000 | 0.304 | 7.81e-09 | 79000 | 715 | 420 | 1.15e-05 | 450 | 48
优质碳素结构钢 | 80 | 216000 | 0.31 | 7.85e-09 | 79500 | 1080 | 930 | 1.18e-05 | 450 | 48
| 15Mn | 210000 | 0.28 | 8e-09 | 80000 | 410 | 245 | 1.3e-05 | 450 | 48
| 16Mn | 212000 | 0.31 | 7.87e-09 | 80700 | 420 | 250 | 1.28e-05 | 450 | 48
| 25Mn | 210000 | 0.28 | 8e-09 | 80000 | 490 | 295 | 1.3e-05 | 450 | 48
| 35Mn | 210000 | 0.28 | 8e-09 | 80000 | 560 | 335 | 1.3e-05 | 450 | 48
| 45Mn | 210000 | 0.28 | 8e-09 | 80000 | 620 | 375 | 1.3e-05 | 450 | 48
| 60Mn | 210000 | 0.288 | 7.82e-09 | 81900 | 695 | 410 | 1.21e-05 | 450 | 48
| 65Mn | 211000 | 0.288 | 7.82e-09 | 81900 | 735 | 430 | 1.2e-05 | 450 | 48
| 70Mn | 215000 | 0.29 | 7.84e-09 | 82000 | 785 | 450 | 1.19e-05 | 450 | 48
碳素工具钢 | T2 | 137000 | 0.31 | 8.98e-09 | 52000 | 715 | 420 | 1.728e-05 | 450 | 48
碳素工具钢 | T3 | 107900 | 0.35 | 8.91e-09 | 44100 | 715 | 420 | 1.692e-05 | 450 | 48
碳素工具钢 | T7 | 210000 | 0.275 | 7.9e-09 | 80000 | 715 | 420 | 1.3e-05 | 450 | 48
碳素工具钢 | T8 | 223000 | 0.277 | 7.84e-09 | 87200 | 1080 | 930 | 1.06e-05 | 450 | 48
碳素工具钢 | T8Mn | 210000 | 0.275 | 7.9e-09 | 80000 | 1080 | 930 | 1.3e-05 | 450 | 48
碳素工具钢 | T9 | 210000 | 0.275 | 7.9e-09 | 80000 | 1130 | 980 | 1.3e-05 | 450 | 48
碳素工具钢 | T10 | 210000 | 0.275 | 7.9e-09 | 80000 | 1150 | 990 | 1.3e-05 | 450 | 48
铸钢 | ZG230-450 (GB) | 211000 | 0.311 | 7.83e-09 | 80400 | 482.549 | 248.168 | 9.6e-06 | 500 | 30
铸钢 | ZG20SiMn (GB) | 211000 | 0.29 | 7.86e-09 | 82100 | 482.549 | 248.168 | 1.265e-05 | 500 | 30
铸钢 | ZG40Cr (GB) | 215000 | 0.27 | 7.72e-09 | 84210 | 482.549 | 248.168 | 1.2265e-05 | 500 | 30
合金结构钢 | Q295 | 206000 | 0.28 | 7.85e-09 | 79000 | 390 | 295 | 1.3e-05 | 460 | 44
合金结构钢 | Q345 | 206000 | 0.28 | 7.85e-09 | 79000 | 470 | 345 | 1.3e-05 | 460 | 44
合金结构钢 | Q390 | 206000 | 0.28 | 7.85e-09 | 79000 | 490 | 390 | 1.3e-05 | 460 | 44
合金结构钢 | Q420 | 206000 | 0.28 | 7.85e-09 | 79000 | 520 | 420 | 1.3e-05 | 460 | 44
合金结构钢 | Q460 | 206000 | 0.28 | 7.85e-09 | 79000 | 550 | 460 | 1.3e-05 | 460 | 44
合金结构钢 | 4140 | 200000 | 0.29 | 7.83e-09 | 76000 | 795 | 610 | 1.18e-05 | 460 | 44
优质合金结构钢 | 20Cr | 207000 | 0.254 | 7.83e-09 | 82500 | 835 | 540 | 1.13e-05 | 460 | 44
优质合金结构钢 | 30Cr | 206000 | 0.29 | 7.82e-09 | 79000 | 885 | 685 | 1.3e-05 | 460 | 44
优质合金结构钢 | 40Cr | 211000 | 0.277 | 7.87e-09 | 82800 | 980 | 785 | 1.199e-05 | 460 | 44
优质合金结构钢 | 45Cr | 206000 | 0.29 | 7.82e-09 | 79000 | 1030 | 835 | 1.3e-05 | 460 | 44
优质合金结构钢 | 50Cr | 206000 | 0.29 | 7.82e-09 | 79000 | 1080 | 930 | 1.3e-05 | 460 | 44
| 15CrMo | 212000 | 0.284 | 7.88e-09 | 82500 | 440 | 295 | 1.337e-05 | 460 | 44
| 20CrMo | 210000 | 0.278 | 7.84e-09 | 82200 | 885 | 685 | 1.27e-05 | 460 | 44
| 20CrMoH | 210000 | 0.278 | 7.84e-09 | 82200 | 1258 | 1079 | 1.27e-05 | 460 | 44
| 25Cr2MoV | 211000 | 0.3 | 7.62e-09 | 81000 | 1090 | 1042 | 1.18e-05 | 460 | 44
| 25Cr2MoVA | 211000 | 0.3 | 7.62e-09 | 81000 | 930 | 785 | 1.18e-05 | 460 | 44
| 25Cr3Mo3VNb# | 220000 | 0.28 | 7.81e-09 | 85500 | 885 | 685 | 1.007e-05 | 460 | 44
| 30CrMo | 211000 | 0.279 | 7.85e-09 | 82200 | 9300 | 785 | 1.27e-05 | 460 | 44
| 35CrMo | 213000 | 0.286 | 7.87e-09 | 82400 | 980 | 835 | 1.25e-05 | 460 | 44
| 42CrMo | 212000 | 0.28 | 7.85e-09 | 82500 | 1080 | 930 | 1.243e-05 | 460 | 44
| 7Cr7Mo3V2Si# | 225000 | 0.36 | 7.72e-09 | 82200 | 1080 | 930 | 1.11e-05 | 460 | 44
| 9Cr2Mo# | 236000 | 0.3 | 7.81e-09 | 90700 | 1080 | 930 | 1.15e-05 | 460 | 44
| Cr12MoV | 218000 | 0.28 | 7.85e-09 | 85300 | 920 | 750 | 1.04e-05 | 460 | 44
| Cr4Mo4V# | 218000 | 0.29 | 7.87e-09 | 84100 | 1080 | 930 | 1.088e-05 | 460 | 44
| CrWMn | 220000 | 0.29 | 7.93e-09 | 85600 | 925 | 750 | 1.172e-05 | 460 | 44
| 20CrMnMo | 207000 | 0.254 | 7.87e-09 | 82500 | 1175 | 885 | 1.12e-05 | 460 | 44
| 40CrMnMo | 207000 | 0.254 | 7.87e-09 | 82500 | 9800 | 785 | 1.12e-05 | 460 | 44
| 20CrMnTi | 212000 | 0.289 | 7.86e-09 | 81700 | 1080 | 835 | 1.27e-05 | 460 | 44
| 30CrMnTi | 205000 | 0.25 | 7.85e-09 | 82000 | 1470 | 121 | 1.072e-05 | 460 | 44
| 20CrMnSi | 210000 | 0.276 | 7.8e-09 | 82300 | 785 | 635 | 1.29e-05 | 460 | 44
| 40CrMnSiMoV | 193000 | 0.26 | 7.78e-09 | 81000 | 1988 | 1945 | 1.25e-05 | 460 | 44
| 5Cr21Mn9Ni2N | 205000 | 0.265 | 7.73e-09 | 81000 | 1090 | 598 | 1.68e-05 | 460 | 44
| 5Cr21Mn9Ni12N | 198000 | 0.27 | 7.73e-09 | 77600 | 870 | 464 | 1.85e-05 | 460 | 44
| 20CrNiMo | 208000 | 0.295 | 7.87e-09 | 80900 | 980 | 785 | 1.28e-05 | 460 | 44
| 20CrNi2MoA | 210000 | 0.275 | 7.87e-09 | 85000 | 1150 | 835 | 1.072e-05 | 460 | 44
| 2Cr12NiMoWV | 216000 | 0.27 | 7.84e-09 | 84400 | 885 | 735 | 1.038e-05 | 460 | 44
| 28CrNiMoV# | 214000 | 0.28 | 7.87e-09 | 82900 | 1150 | 835 | 1.2e-05 | 460 | 44
| 30Cr2Ni4MoV# | 204000 | 0.286 | 7.86e-09 | 79400 | 1150 | 835 | 1.17e-05 | 460 | 44
| 40CrNiMo | 209000 | 0.295 | 7.87e-09 | 80700 | 980 | 800 | 1.28e-05 | 460 | 44
| 40CrNiMoA | 209000 | 0.295 | 7.87e-09 | 80700 | 980 | 835 | 1.28e-05 | 460 | 44
| 45CrNiMoV | 214000 | 0.29 | 7.83e-09 | 82800 | 1553 | 1374 | 1.211e-05 | 460 | 44
| 45CrNiMoVA | 214000 | 0.29 | 7.83e-09 | 82800 | 1470 | 1325 | 1.211e-05 | 460 | 44
| 10Cr2Mo1# | 201000 | 0.291 | 7.83e-09 | 79800 | 1250 | 1050 | 1.11e-05 | 0 | 0
| 10Cr9Mo1VNb# | 220000 | 0.29 | 7.78e-09 | 85000 | 1250 | 1050 | 1.17e-05 | 0 | 0
| 10CrMo910# | 216000 | 0.283 | 7.87e-09 | 84200 | 1250 | 1050 | 1.22e-05 | 0 | 0
| 12Cr1MoV | 214000 | 0.286 | 7.86e-09 | 83500 | 450 | 255 | 1.303e-05 | 0 | 0
| 12Cr1MoVTiB# | 210000 | 0.27 | 7.83e-09 | 82000 | 1250 | 1050 | 1.269e-05 | 0 | 0
| 12Cr3MoVSiTiB# | 218000 | 0.27 | 7.78e-09 | 86100 | 1250 | 1050 | 1.216e-05 | 0 | 0
| 12CrNi3 | 212000 | 0.31 | 7.84e-09 | 80900 | 930 | 685 | 1.19e-05 | 0 | 0
| 12Cr2Ni4 | 207000 | 0.298 | 7.84e-09 | 79700 | 1080 | 835 | 1.289e-05 | 0 | 0
| 12Cr2Ni4H | 207000 | 0.298 | 7.84e-09 | 79700 | 1080 | 835 | 1.289e-05 | 0 | 0
| 12Cr2Ni4HA | 207000 | 0.298 | 7.84e-09 | 79700 | 1080 | 835 | 1.289e-05 | 0 | 0
| 12Cr18Ni9# | 184000 | 0.243 | 7.92e-09 | 74000 | 1250 | 1050 | 1.55e-05 | 0 | 0
| 12Cr11MoV# | 217000 | 0.27 | 7.81e-09 | 85100 | 1250 | 1050 | 1.07e-05 | 0 | 0
| 12Cr12Mo# | 219000 | 0.31 | 7.75e-09 | 79000 | 1250 | 1050 | 1.04e-05 | 0 | 0
| 1Cr13 | 216000 | 0.28 | 7.77e-09 | 84100 | 540 | 345 | 1.13e-05 | 0 | 0
| 1Cr18Ni9 | 184000 | 0.243 | 7.92e-09 | 74000 | 520 | 250 | 1.55e-05 | 0 | 0
| 18Cr2Ni4W | 202000 | 0.27 | 7.91e-09 | 79400 | 1039 | 952 | 1.24e-05 | 0 | 0
| 18Cr2Ni4WA | 202000 | 0.27 | 7.91e-09 | 79400 | 1175 | 835 | 1.24e-05 | 0 | 0
| 20CrMoVNbTiB# | 213000 | 0.27 | 7.88e-09 | 84000 | 1250 | 1050 | 1.234e-05 | 0 | 0
| 20CrMo1VTiB# | 213000 | 0.279 | 7.88e-09 | 83800 | 1250 | 1050 | 1.26e-05 | 0 | 0
| 4Cr3Mo2MnSiVNbB# | 218000 | 0.29 | 7.82e-09 | 84100 | 1250 | 1050 | 1.03e-05 | 0 | 0
| 4Cr5Mo2MnVSi# | 221000 | 0.29 | 7.77e-09 | 86300 | 1250 | 1050 | 1e-05 | 0 | 0
| 20CrNi4A# | 207000 | 0.29 | 7.88e-09 | 80400 | 1250 | 1050 | 1.211e-05 | 0 | 0
| 3Cr2W8V | 226000 | 0.31 | 8.35e-09 | 86000 | 920 | 750 | 1.21e-05 | 0 | 0
| 16MnCr5 | 211000 | 0.28 | 7.89e-09 | 82600 | 1313 | 1187 | 1.259e-05 | 460 | 44
| 16Mng# | 208000 | 0.26 | 7.85e-09 | 82000 | 785 | 450 | 1.37e-05 | 450 | 48
| 16Mnl# | 212000 | 0.31 | 7.87e-09 | 80700 | 785 | 450 | 1.28e-05 | 450 | 48
| 16MnR# | 209000 | 0.28 | 7.85e-09 | 82000 | 785 | 450 | 1.26e-05 | 450 | 48
| 19Mn5 | 202000 | 0.27 | 7.91e-09 | 79400 | 559 | 382 | 1.24e-05 | 450 | 48
| 35Mn2 | 206000 | 0.3 | 7.65e-09 | 79300 | 835 | 685 | 1.22e-05 | 450 | 48
| 40MnB | 209000 | 0.28 | 7.87e-09 | 81400 | 980 | 785 | 1.22e-05 | 450 | 48
| 40MnBH | 209000 | 0.28 | 7.87e-09 | 81400 | 980 | 785 | 1.22e-05 | 450 | 48
| 40MnBHA | 209000 | 0.28 | 7.87e-09 | 81400 | 980 | 785 | 1.22e-05 | 450 | 48
| 45Mn2 | 204000 | 0.23 | 7.8e-09 | 82800 | 885 | 735 | 1.13e-05 | 450 | 48
| 20MnCr5 | 209000 | 0.28 | 7.81e-09 | 82100 | 1482 | 1232 | 1.305e-05 | 450 | 48
| 25MnCr5# | 210000 | 0.28 | 7.83e-09 | 82000 | 1587 | 1213 | 1.244e-05 | 450 | 48
| 28MnCr5 | 212000 | 0.28 | 7.85e-09 | 82800 | 1307 | 982 | 1.196e-05 | 450 | 48
| 20MnMoB | 212000 | 0.27 | 7.9e-09 | 83100 | 1080 | 885 | 1.25e-05 | 450 | 48
| 20MnMoBH | 212000 | 0.27 | 7.9e-09 | 83100 | 1080 | 885 | 1.25e-05 | 450 | 48
| 20MnMoBHA | 212000 | 0.27 | 7.9e-09 | 83100 | 1080 | 885 | 1.25e-05 | 450 | 48
| 20MnTiBRE# | 205000 | 0.25 | 7.85e-09 | 82000 | 785 | 450 | 1.05e-05 | 450 | 48
| 20MnVB | 207000 | 0.256 | 7.87e-09 | 82600 | 1080 | 885 | 1.1205e-05 | 450 | 48
| 20MnVBH | 207000 | 0.256 | 7.87e-09 | 82600 | 1080 | 885 | 1.1205e-05 | 450 | 48
| 20MnVBHA | 207000 | 0.256 | 7.87e-09 | 82600 | 1080 | 885 | 1.1205e-05 | 450 | 48
| 20Ni2Mo | 206000 | 0.3 | 7.62e-09 | 79300 | 651 | 485 | 1.15e-05 | 450 | 48
| 19CN5 | 213000 | 0.29 | 7.85e-09 | 82000 | 1447 | 1003 | 1.29e-05 | 450 | 48
| 13MnNiMoNB# | 210000 | 0.28 | 7.83e-09 | 81900 | 1250 | 1050 | 1.15e-05 | 0 | 0
| 14MnMoVBRE | 206000 | 0.25 | 7.87e-09 | 82100 | 762 | 522 | 1.26e-05 | 0 | 0
| 15MnV | 213000 | 0.283 | 7.84e-09 | 83000 | 885 | 635 | 1.27e-05 | 460 | 44
| ML15MnV | 213000 | 0.283 | 7.84e-09 | 83000 | 1079 | 883 | 1.27e-05 | 460 | 44
| 53CaS | 211000 | 0.27 | 7.83e-09 | 83000 | 791 | 585 | 1.64e-05 | 460 | 44
| 55Si2Mn | 207000 | 0.27 | 7.73e-09 | 81300 | 1274 | 1176 | 1.184e-05 | 460 | 44
| 55Si2MnB | 207000 | 0.27 | 7.73e-09 | 81300 | 1274 | 1176 | 1.184e-05 | 460 | 44
| 55SiMnVB | 209000 | 0.28 | 7.86e-09 | 81700 | 1372 | 1225 | 1.176e-05 | 460 | 44
| 55Tis# | 210000 | 0.285 | 7.73e-09 | 81700 | 885 | 685 | 1.221e-05 | 460 | 44
| 60Si2Mn | 206000 | 0.29 | 7.74e-09 | 79900 | 1274 | 1176 | 1.26e-05 | 460 | 44
| 60Si2MnA | 206000 | 0.29 | 7.74e-09 | 79900 | 1568 | 1372 | 1.26e-05 | 460 | 44
| BHW35# | 209000 | 0.29 | 7.84e-09 | 80900 | 885 | 685 | 1.26e-05 | 460 | 44
| K409# | 196000 | 0.22 | 8.18e-09 | 81000 | 885 | 685 | 1.22e-05 | 460 | 44
| K438# | 207000 | 0.27 | 8.16e-09 | 82000 | 885 | 685 | 9.8e-06 | 460 | 44
| GCr15 | 219000 | 0.3 | 7.83e-09 | 84700 | 1617 | 0 | 1.203e-05 | 460 | 44
| GCr15A | 219000 | 0.3 | 7.83e-09 | 84700 | 1902 | 0 | 1.203e-05 | 460 | 44
| GCr15SiMn | 216000 | 0.3 | 7.82e-09 | 83200 | 1831 | 0 | 1.2e-05 | 460 | 44
| GCr15SiMnA | 216000 | 0.3 | 7.82e-09 | 83200 | 1906 | 0 | 1.2e-05 | 460 | 44
| Ni-Cr-Co-Fe# | 221000 | 0.29 | 8.19e-09 | 83000 | 885 | 685 | 1.09e-05 | 460 | 44
| X20CrNiMoV121# | 221000 | 0.27 | 7.7e-09 | 87300 | 885 | 685 | 1.14e-05 | 460 | 44
| YF45MnV | 212000 | 0.28 | 7.84e-09 | 82600 | 886 | 587 | 1.02e-05 | 460 | 44
滚动轴承钢 | ZG15Cr1Mo# | 207000 | 0.29 | 7.83e-09 | 79300 | 885 | 685 | 1.404e-05 | 460 | 44
滚动轴承钢 | ZG15Cr1Mo1V# | 215000 | 0.281 | 7.81e-09 | 83900 | 885 | 685 | 1.26e-05 | 460 | 44
滚动轴承钢 | ZG15Cr2Mo# | 213000 | 0.279 | 7.88e-09 | 83300 | 885 | 685 | 1.315e-05 | 460 | 44
滚动轴承钢 | ZG1Cr13# | 219000 | 0.281 | 7.72e-09 | 85500 | 885 | 685 | 1.022e-05 | 460 | 44
| G20CrNi2Mo | 205000 | 0.29 | 7.88e-09 | 79300 | 980 | 0 | 1.218e-05 | 460 | 44
| G20CrNi2MoA | 205000 | 0.29 | 7.88e-09 | 79300 | 980 | 0 | 1.218e-05 | 460 | 44
| G20CrNi4A# | 198000 | 0.27 | 7.88e-09 | 77700 | 885 | 0 | 1.239e-05 | 460 | 44
| G20CrNiMo | 213000 | 0.292 | 7.8e-09 | 82400 | 1176 | 0 | 1.208e-05 | 460 | 44
| G20CrNiMoA | 213000 | 0.292 | 7.8e-09 | 82400 | 1176 | 0 | 1.208e-05 | 460 | 44
不锈钢 | 00Cr17Ni14Mo2 (GB) | 206000 | 0.28 | 8e-09 | 80300 | 500 | 250 | 1.67e-05 | 500 | 16
不锈钢 | 0Cr13Al | 200000 | 0.28 | 7.8e-09 | 77000 | 410 | 177 | 1.1e-05 | 460 | 18
不锈钢 | 0Cr18Ni9 (GB) | 204000 | 0.285 | 7.93e-09 | 79400 | 520 | 205 | 1.67e-05 | 500 | 16
不锈钢 | 0Cr17Ni4Cu4Nb (GB) | 213000 | 0.27 | 7.78e-09 | 77300 | 1000 | 865 | 1.11e-05 | 500 | 16
不锈钢 | 0Cr18Ni12Mo2Ti (GB) | 193000 | 0.27 | 8.000000133e-09 | 0 | 530 | 205 | 1.6e-05 | 499.999993 | 16.3
不锈钢 | 0Cr18Ni9Cu3 (GB) | 193000 | 0.27 | 8.000000133e-09 | 0 | 480 | 177 | 1.7e-05 | 499.999993 | 16.1
不锈钢 | 0Cr18Ni13Si4 (GB) | 195000 | 0.27 | 8.000000133e-09 | 77000 | 520 | 205 | 1.7e-05 | 499.999993 | 16.3
不锈钢 | 1Cr17Mn6Ni5N(GB) | 207000 | 0.27 | 7.8599999e-09 | 0 | 520 | 275 | 1.7e-05 | 501.99998 | 16.3
| ZG20Cr13 | 190000 | 0.26 | 7.7e-09 | 79000 | 588 | 392 | 1.5e-05 | 520 | 37
| ZG0Cr13Ni6Mo# | 203000 | 0.291 | 7.73e-09 | 78600 | 588 | 392 | 1.078e-05 | 520 | 37
| Bronze | 110000 | 0.3 | 7.4e-09 | 43000 | 551.485 | 275.742 | 1.7e-05 | 380 | 56
| QBe1.7 | 115000 | 0.3 | 8.26e-09 | 50000 | 483 | 221 | 1.67e-05 | 0 | 118
| QBe2 | 125000 | 0.3 | 8.25e-09 | 50000 | 469 | 172 | 1.67e-05 | 0 | 105
黄铜 | H90 | 100000 | 0.33 | 8.5e-09 | 37000 | 448.413 | 239.689 | 1.8e-05 | 390 | 110
黄铜 | HPb63-3 | 105000 | 0 | 8.5e-09 | 39000 | 338 | 117 | 2.03e-05 | 0 | 115
| QCr0.5-0.2-0.1 | 130000 | 0 | 8.89e-09 | 50000 | 234 | 97 | 1.76e-05 | 0 | 171
| QCd-1 | 110000 | 0.37 | 8.9e-09 | 40000 | 394.38 | 258.646 | 2.4e-05 | 390 | 390
| QMn5 | 110000 | 0.37 | 8.3e-09 | 39000 | 448.081 | 206.807 | 2.2e-05 | 380 | 9.6
| QSn4-3 | 1100000 | 0.33 | 8.8e-09 | 37000 | 261.955 | 110.297 | 1.8e-05 | 380 | 47
| QSn6.5-0.4 | 110000 | 0 | 8.78e-09 | 41000 | 455 | 193 | 1.84e-05 | 0 | 50
| ZChPbSB16-16-2# | 36200 | 0.32 | 9.28e-09 | 13700 | 261.955 | 110.297 | 2.33e-05 | 380 | 47
| ZChSnSb11-6# | 58800 | 0.36 | 7.17e-09 | 13700 | 261.955 | 110.297 | 2.26e-05 | 380 | 47
| ZChSnSb8-4# | 55900 | 0.36 | 7.16e-09 | 13700 | 261.955 | 110.297 | 2.23e-05 | 380 | 47
| ZCuAL10Fe3# | 119000 | 0.33 | 7.75e-09 | 44900 | 261.955 | 110.297 | 1.702e-05 | 380 | 47
| ZCuAL10Fe3Mn2# | 108000 | 0.3 | 7.55e-09 | 41000 | 261.955 | 110.297 | 1.694e-05 | 380 | 47
| ZCuPb30 | 82000 | 0.32 | 9.62e-09 | 31000 | 950 | 0 | 1.95e-05 | 380 | 47
| ZCuSn5Pb5Zn5 | 85300 | 0.32 | 8.41e-09 | 32400 | 250 | 110 | 1.78e-05 | 380 | 47
铝 | AL-1# | 69580 | 0.31 | 2.7e-09 | 2700 | 885 | 685 | 2.36e-05 | 460 | 44
| LC4# | 75000 | 0.35 | 2.82e-09 | 2760 | 885 | 685 | 2.428e-05 | 460 | 44
| LD5# | 75500 | 0.4 | 2.77e-09 | 2692 | 885 | 685 | 2.364e-05 | 460 | 44
| LD9# | 74000 | 0.34 | 2.8e-09 | 28000 | 420.507 | 317.104 | 2.2e-05 | 1000 | 150
| LD10# | 74800 | 0.35 | 2.82e-09 | 2840 | 885 | 685 | 2.274e-05 | 460 | 44
铝 | LY12# | 74200 | 0.36 | 2.85e-09 | 2730 | 885 | 685 | 2.384e-05 | 460 | 44
| ZALSi12# | 77500 | 0.33 | 2.57e-09 | 2840 | 885 | 685 | 2.33e-05 | 460 | 44
| ZALSi9Mg# | 72520 | 0.32 | 2.5e-09 | 2744 | 885 | 685 | 2.12e-05 | 460 | 44
| 1050 (GB) | 69000 | 0.33 | 2.7e-09 | 27000 | 68.9356 | 27.5742 | 2.4e-05 | 900 | 200
| 1050-O (GB) | 69000 | 0.33 | 2.705e-09 | 26000 | 60 | 30 | 2.4e-05 | 900 | 234
| 1050-H12 (GB) | 69000 | 0.33 | 2.705e-09 | 26000 | 80 | 70 | 2.36e-05 | 900 | 230
| 1050-H12 Rod (GB) | 69000 | 0.33 | 2.705e-09 | 26000 | 80 | 57 | 2.4e-05 | 900 | 230
| 1050-H14 (GB) | 69000 | 0.33 | 2.705e-09 | 26000 | 95 | 80 | 2.36e-05 | 900 | 230
| 1050-H16 (GB) | 69000 | 0.33 | 2.705e-09 | 26000 | 1200 | 105 | 2.36e-05 | 900 | 230
| 1050-H18 (GB) | 69000 | 0.33 | 2.705e-09 | 26000 | 125 | 100 | 2.36e-05 | 900 | 230
| 1050-H18 Rod (GB) | 69000 | 0.33 | 2.705e-09 | 26000 | 125 | 108 | 2.4e-05 | 900 | 230
| 1200-O Rod (GB) | 68900 | 0.33 | 2.71e-09 | 26000 | 89.6 | 34.5 | 2.4e-05 | 904.00002 | 222
| 1200-H12 Rod (GB) | 68900 | 0.33 | 2.710000001e-09 | 26000 | 110 | 99.28451 | 2.4e-05 | 904.000021 | 219.999998
| 1200-H16 Rod (GB) | 68900 | 0.33 | 2.70986221e-09 | 26000 | 130 | 122.7267 | 2.4e-05 | 904.000021 | 219.999998
| 1200-H26 Rod (GB) | 69000 | 0.33 | 2.704999986e-09 | 26000 | 130 | 118.5898 | 0 | 900.000005 | 229.999998
| 1145 (GB) | 69000 | 0.33 | 2.7e-09 | 27000 | 82.7227 | 27.5742 | 2.4e-05 | 1000 | 230
| 2014 Alloy (GB) | 73000 | 0.33 | 2.8e-09 | 28000 | 165.445 | 96.5098 | 2.3e-05 | 960 | 160
| 2014-O (GB) | 72400 | 0.33 | 2.8e-09 | 28000 | 205 | 95 | 2.3e-05 | 880 | 192
| 2014-T4 (GB) | 72400 | 0.33 | 2.8e-09 | 28000 | 425 | 290 | 2.3e-05 | 880 | 134
| 2014-T6 (GB) | 72400 | 0.33 | 2.8e-09 | 28000 | 440 | 395 | 2.3e-05 | 880 | 155
| 2014-H112 (GB) | 72400 | 0.33 | 2.8e-09 | 28000 | 440 | 395 | 2.3e-05 | 880 | 155
| 2014-T62 (GB) | 72400 | 0.33 | 2.8e-09 | 28000 | 460 | 405 | 2.3e-05 | 880 | 155
| 2A90 (GB) | 74000 | 0.33 | 2.8e-09 | 27000 | 420.507 | 317.104 | 2.2e-05 | 1000 | 150
| 2024 (GB) | 73000 | 0.33 | 2.8e-09 | 28000 | 186.126 | 758.291 | 2.3e-05 | 800 | 140
| 2024-O (GB) | 72400 | 0.33 | 2.78e-09 | 28000 | 185 | 75 | 2.32e-05 | 875 | 193
| 2024-T3 (GB) | 72400 | 0.33 | 2.78e-09 | 28000 | 405 | 275 | 2.32e-05 | 875 | 120
| 2024-T4 (GB) | 72400 | 0.33 | 2.78e-09 | 28000 | 400 | 260 | 2.32e-05 | 875 | 120
| 2219-O (GB) | 72000 | 0.33 | 2.84e-09 | 27000 | 170 | 70 | 2.23e-05 | 864 | 170
| 2219-T31 (GB) | 72000 | 0.33 | 2.84e-09 | 27000 | 360 | 250 | 2.23e-05 | 864 | 116
| 2219-T37 (GB) | 72000 | 0.33 | 2.84e-09 | 27000 | 395 | 315 | 2.23e-05 | 864 | 116
| 2219-T62 (GB) | 72000 | 0.33 | 2.84e-09 | 27000 | 415 | 290 | 2.23e-05 | 864 | 120
| 2219-T81 (GB) | 72000 | 0.33 | 2.84e-09 | 27000 | 455 | 350 | 2.23e-05 | 864 | 120
| 2219-T87 (GB) | 72000 | 0.33 | 2.84e-09 | 27000 | 475 | 395 | 2.23e-05 | 864 | 120
| 2618-T61 (GB) | 74500 | 0.33 | 2.760000003e-09 | 27000 | 441 | 372 | 2.2e-05 | 874.999999 | 145.999999
| 3003 Alloy (GB) | 69000 | 0.33 | 2.7e-09 | 27000 | 110.297 | 41.3613 | 2.3e-05 | 1000 | 170
| 3003-O (GB) | 69000 | 0.33 | 2.73e-09 | 25000 | 110 | 40 | 2.32e-05 | 893 | 193
| 3003-O, Rod (GB) | 69000 | 0.33 | 2.730000002e-09 | 25000 | 105 | 36 | 2.3e-05 | 893.000008 | 193.000002
| 3003-H12 (GB) | 69000 | 0.33 | 2.73e-09 | 25000 | 130 | 125 | 2.32e-05 | 893 | 162
| 3003-H12, Rod (GB) | 69000 | 0.33 | 2.730000002e-09 | 25000 | 130 | 125 | 2.3e-05 | 893.000008 | 161.999999
| 3003-H14 (GB) | 69000 | 0.33 | 2.73e-09 | 25000 | 150 | 145 | 2.32e-05 | 893 | 159
| 3003-H14, Rod (GB) | 69000 | 0.33 | 2.730000002e-09 | 25000 | 150 | 145 | 2.3e-05 | 893.000008 | 159.000002
| 3003-H16 (GB) | 69000 | 0.33 | 2.73e-09 | 25000 | 180 | 170 | 2.32e-05 | 893 | 157
| 3003-H18 (GB) | 69000 | 0.33 | 2.73e-09 | 25000 | 200 | 185 | 2.32e-05 | 893 | 155
| 3003-H18, Rod (GB) | 69000 | 0.33 | 2.730000002e-09 | 25000 | 200 | 185 | 2.3e-05 | 893.000008 | 155.000002
| 3004-H34, Rod (GB) | 68900 | 0.35 | 2.720000001e-09 | 25000 | 241 | 200 | 2.4e-05 | 893.000008 | 163.000002
| 3004-O, Rod (GB) | 68900 | 0.35 | 2.720000001e-09 | 25000 | 179 | 69 | 2.4e-05 | 893.000008 | 163.000002
| 4032-T6 (GB) | 79000 | 0.34 | 2.68e-09 | 26000 | 380 | 315 | 1.94e-05 | 850 | 138
| 5A03-O (GB) | 70000 | 0.33 | 2.68e-09 | 25900 | 195 | 90 | 2.38e-05 | 880 | 137
| 5A03-O, Rod (GB) | 70000 | 0.33 | 2.679999999e-09 | 25900 | 195 | 72.39495 | 2.4e-05 | 880.000008 | 137.000003
| 5A03-H32 (GB) | 70000 | 0.33 | 2.68e-09 | 25900 | 230 | 195 | 2.38e-05 | 880 | 137
| 5A03-H34 (GB) | 70000 | 0.33 | 2.68e-09 | 25900 | 2250 | 215 | 2.38e-05 | 880 | 137
| 5A03-H36 (GB) | 70000 | 0.33 | 2.68e-09 | 25900 | 275 | 240 | 2.38e-05 | 880 | 127
| 5A03-H38 (GB) | 70000 | 0.33 | 2.68e-09 | 25900 | 290 | 255 | 2.38e-05 | 880 | 137
| 5A03-H38, Rod (GB) | 70000 | 0.33 | 2.679999999e-09 | 25900 | 285 | 246 | 2.4e-05 | 880.000008 | 137.000003
| 5154A-O, Rod (GB) | 70300 | 0.33 | 2.659999998e-09 | 25900 | 241 | 139.2741 | 2.4e-05 | 900.000005 | 125.000003
| 5086-H32, Rod (GB) | 71000 | 0.33 | 2.659999998e-09 | 26400 | 290 | 68.94757 | 2.4e-05 | 900.000005 | 125.000003
| 5554-O (GB) | 70000 | 0.33 | 2.69e-09 | 26000 | 250 | 115 | 2.36e-05 | 900 | 134
| 5554-H32 (GB) | 70000 | 0.33 | 2.69e-09 | 26000 | 275 | 205 | 2.36e-05 | 900 | 134
| 5554-H34 (GB) | 70000 | 0.33 | 2.69e-09 | 26000 | 305 | 240 | 2.36e-05 | 900 | 134
| 5554-H111 (GB) | 70000 | 0.33 | 2.69e-09 | 26000 | 260 | 180 | 2.36e-05 | 900 | 134
| 5554-H112 (GB) | 70000 | 0.33 | 2.69e-09 | 26000 | 250 | 125 | 2.36e-05 | 900 | 134
| 6061 Alloy (GB) | 69000 | 0.33 | 2.7e-09 | 26000 | 124.084 | 55.1485 | 2.4e-05 | 1300 | 170
| 6061-O (GB) | 69000 | 0.33 | 2.7e-09 | 26000 | 125 | 62.05282 | 2.4e-05 | 895.999989 | 179.999998
| 6061-T4 (GB) | 69000 | 0.33 | 2.7e-09 | 26000 | 240 | 227.527 | 2.4e-05 | 895.999989 | 153.999999
| 6061-T6 (GB) | 69000 | 0.33 | 2.7e-09 | 26000 | 310 | 275 | 2.4e-05 | 895.999989 | 166.9
| 6063-O (GB) | 69000 | 0.33 | 2.7e-09 | 25800 | 90 | 50 | 2.34e-05 | 900 | 218
| 6063-O, Extruded Rod (GB) | 69000 | 0.33 | 2.7e-09 | 25800 | 90 | 41.36854 | 2.3e-05 | 900.000005 | 217.999998
| 6063-T1 (GB) | 69000 | 0.33 | 2.7e-09 | 25800 | 150 | 90 | 2.34e-05 | 900 | 193
| 6063-T4 (GB) | 69000 | 0.33 | 2.7e-09 | 25800 | 170 | 90 | 2.34e-05 | 900 | 200
| 6063-T5 (GB) | 69000 | 0.33 | 2.7e-09 | 25800 | 185 | 145 | 2.34e-05 | 900 | 209
| 6063-T6 (GB) | 69000 | 0.33 | 2.7e-09 | 25800 | 240 | 215 | 2.34e-05 | 900 | 209
| 6063-T6, Rod (GB) | 69000 | 0.33 | 2.7e-09 | 25800 | 240 | 215 | 2.3e-05 | 900.000005 | 209.000002
| 6063-T83 (GB) | 69000 | 0.33 | 2.7e-09 | 25800 | 255 | 240 | 2.34e-05 | 900 | 201
| 7075-O (GB) | 72000 | 0.33 | 2.810000061e-09 | 26900 | 220 | 95 | 2.4e-05 | 959.999994 | 173.000002
| 7075-T6 (GB) | 72000 | 0.33 | 2.81e-09 | 26900 | 570 | 505 | 2.36e-05 | 960 | 130
| 7075-T6, Plate (GB) | 72000 | 0.33 | 2.810000061e-09 | 26900 | 570 | 505 | 2.4e-05 | 959.999994 | 129.999999
| 7A10 (GB) | 72000 | 0.33 | 2.7e-09 | 27000 | 0 | 505 | 2.5e-05 | 960 | 120
| 1023 Carbon Steel Sheet #(SS) | 205000 | 0.29 | 7.858000032e-09 | 80000 | 425 | 282.685 | 1.2e-05 | 486 | 52
| 201 Annealed Stainless Steel (SS) | 207000 | 0.27 | 7.8599999e-09 | 0 | 685 | 292 | 1.7e-05 | 501.99998 | 16.3
| AISI 1015 Steel, Cold Drawn (SS) | 205000 | 0.29 | 7.87e-09 | 80000 | 385 | 325 | 1.2e-05 | 486 | 52
| AISI 1035 Steel (SS) | 205000 | 0.29 | 7.849999987e-09 | 80000 | 585 | 282.685 | 1.1e-05 | 486 | 52
| AISI 1020 | 200000 | 0.29 | 7.9e-09 | 77000 | 420.507 | 351.571 | 1.5e-05 | 420 | 47
| AISI 1010 Steel, hot rolled bar | 200000 | 0.29 | 7.87e-09 | 80000 | 325 | 180 | 1.22e-05 | 448 | 51.9
| AISI 1020 Steel, Cold Rolled | 205000 | 0.29 | 7.87e-09 | 80000 | 420 | 350 | 1.17e-05 | 486 | 51.9
| AISI 1045 Steel, cold drawn | 205000 | 0.29 | 7.85e-09 | 80000 | 625 | 530 | 1.15e-05 | 486 | 49.8
| AISI 304 | 190000 | 0.29 | 8e-09 | 75000 | 517.017 | 206.807 | 1.8e-05 | 500 | 16
| AISI 316 Annealed Stainless Steel Bar (SS) | 193000 | 0.3 | 8.000000133e-09 | 0 | 550 | 137.8951 | 1.6e-05 | 499.999993 | 16.3
| AISI 316 Stainless Steel Sheet (SS) | 193000 | 0.27 | 8.000000133e-09 | 0 | 580 | 172.3689 | 1.6e-05 | 499.999993 | 16.3
| AISI 321 Annealed Stainless Steel (SS) | 193000 | 0.27 | 8.000000133e-09 | 0 | 620 | 234.4217 | 1.7e-05 | 499.999993 | 16.1
| AISI 347 Annealed Stainless Steel (SS) | 195000 | 0.27 | 8.000000133e-09 | 77000 | 655 | 275 | 1.7e-05 | 499.999993 | 16.3
| AISI 4130 Steel, annealed at 865C | 205000 | 0 | 7.85e-09 | 80000 | 560 | 460 | 0 | 477 | 42.7
| AISI 4130 Steel, normalized at 870C | 205000 | 0 | 7.85e-09 | 80000 | 731 | 460 | 0 | 477 | 42.7
| AISI 4340 Steel, annealed | 205000 | 0 | 7.85e-09 | 80000 | 745 | 470 | 1.23e-05 | 475 | 44.5
| AISI 4340 Steel, normalized | 205000 | 0 | 7.85e-09 | 80000 | 1110 | 710 | 1.23e-05 | 475 | 44.5
| AISI Type A2 Tool Steel | 203000 | 0 | 7.86e-09 | 78000 | 0 | 0 | 1.1e-05 | 0 | 0
| AISI Type 316L stainless steel | 200000 | 0 | 8.027e-09 | 82000 | 485 | 170 | 1.65e-05 | 450 | 14.6
| A286 Iron Base Superalloy | 201000 | 0 | 7.92e-09 | 77000 | 620 | 275 | 1.65e-05 | 420 | 15.1
| ASTM A36 Steel | 200000 | 0.26 | 7.85e-09 | 79300 | 400 | 250 | 0 | 0 | 0
| Alloy Steel (SS) | 210000 | 0.28 | 7.700000118e-09 | 79000 | 723.8256 | 620.422 | 1.3e-05 | 460 | 50
| Cast Alloy Steel | 190000 | 0.26 | 7.3e-09 | 78000 | 448.0825 | 241.2752 | 1.5e-05 | 440 | 38
| Cast Carbon Steel (SN) | 200000 | 0.32 | 7.8e-09 | 76000 | 482.549 | 248.168 | 1.2e-05 | 500 | 30
| Cast Stainless Steel | 190000 | 0.26 | 7.7e-09 | 79000 | 0 | 0 | 1.5e-05 | 520 | 37
| Chrome Stainless Steel | 200000 | 0.28 | 7.8e-09 | 77000 | 413.613 | 172.339 | 1.1e-05 | 460 | 18
| Galvanized Steel | 200000 | 0 | 7.87e-09 | 0 | 356.9007 | 203.9432 | 0 | 0 | 0
| Plain Carbon Steel | 210000 | 0.28 | 7.8e-09 | 79000 | 399.826 | 220.594 | 1.3e-05 | 440 | 43
| Wrought Stainless Steel | 200000 | 0.26 | 8e-09 | 79000 | 517.017 | 206.807 | 1.1e-05 | 500 | 19
| Stainless Steel (ferritic) | 200000 | 0.28 | 7.8e-09 | 77000 | 513.613 | 172.339 | 1.1e-05 | 460 | 18
| 1060 Alloy | 69000 | 0.33 | 2.7e-09 | 27000 | 68.9356 | 27.5742 | 2.4e-05 | 900 | 200
| 1060-O (SS) | 69000 | 0.33 | 2.705e-09 | 26000 | 70 | 30 | 2.4e-05 | 900 | 234
| 1060-H12 | 69000 | 0.33 | 2.705e-09 | 26000 | 85 | 75 | 2.36e-05 | 900 | 230
| 1060-H12 Rod (SS) | 69000 | 0.33 | 2.705e-09 | 26000 | 85 | 57 | 2.4e-05 | 900 | 230
| 1060-H14 | 69000 | 0.33 | 2.705e-09 | 26000 | 95 | 90 | 2.36e-05 | 900 | 230
| 1060-H16 | 69000 | 0.33 | 2.705e-09 | 26000 | 110 | 105 | 2.36e-05 | 900 | 230
| 1060-H18 | 69000 | 0.33 | 2.705e-09 | 26000 | 130 | 125 | 2.36e-05 | 900 | 230
| 1060-H18 Rod (SS) | 69000 | 0.33 | 2.705e-09 | 26000 | 130 | 108 | 2.4e-05 | 900 | 230
| 1100-O Rod (SS) | 68900 | 0.33 | 2.71e-09 | 26000 | 89.6 | 34.5 | 2.4e-05 | 904.00002 | 222
| 1100-H12 Rod (SS) | 68900 | 0.33 | 2.710000001e-09 | 26000 | 110 | 99.28451 | 2.4e-05 | 904.000021 | 219.999998
| 1100-H16 Rod (SS) | 68900 | 0.33 | 2.70986221e-09 | 26000 | 130 | 122.7267 | 2.4e-05 | 904.000021 | 219.999998
| 1100-H26 Rod (SS) | 69000 | 0.33 | 2.704999986e-09 | 26000 | 130 | 118.5898 | 0 | 900.000005 | 229.999998
| 1345 Alloy | 69000 | 0.33 | 2.7e-09 | 27000 | 82.7227 | 27.5742 | 2.4e-05 | 1000 | 220
| 1350 Alloy | 69000 | 0.33 | 2.7e-09 | 27000 | 82.7227 | 27.5742 | 2.4e-05 | 1000 | 230
| 201.0-T6 Insulated Mold Casting (SS) | 70999.997 | 0.33 | 2.7999999e-09 | 23000 | 359 | 349 | 3.5e-05 | 963.00002 | 121
| 201.0-T7 Insulated Mold Casting (SS) | 71000 | 0.33 | 2.799999867e-09 | 23000 | 345 | 344 | 1.9e-05 | 963.000016 | 121.000003
| 201.0-T43 Insulated Mold Casting (SS) | 71000 | 0.33 | 2.799999867e-09 | 23000 | 273 | 225 | 1.9e-05 | 963.000016 | 121.000003
| 2014 Alloy | 73000 | 0.33 | 2.8e-09 | 28000 | 165.445 | 96.5098 | 2.3e-05 | 960 | 160
| 2014-O | 72400 | 0.33 | 2.8e-09 | 28000 | 185 | 95 | 2.3e-05 | 880 | 192
| 2014-T4 | 72400 | 0.33 | 2.8e-09 | 28000 | 425 | 290 | 2.3e-05 | 880 | 134
| 2014-T6 | 72400 | 0.33 | 2.8e-09 | 28000 | 470 | 415 | 2.3e-05 | 880 | 155
| 2018 Alloy | 74000 | 0.33 | 2.8e-09 | 27000 | 420.507 | 317.104 | 2.2e-05 | 1000 | 150
| 2024 Alloy (SN) | 73000 | 0.33 | 2.8e-09 | 28000 | 186.126 | 758.291 | 2.3e-05 | 800 | 140
| 2024-O | 72400 | 0.33 | 2.78e-09 | 28000 | 185 | 75 | 2.32e-05 | 875 | 193
| 2024-T3 | 72400 | 0.33 | 2.78e-09 | 28000 | 485 | 345 | 2.32e-05 | 875 | 120
| 2024-T4 | 72400 | 0.33 | 2.78e-09 | 28000 | 470 | 325 | 2.32e-05 | 875 | 120
| 2024-T361 | 72400 | 0.33 | 2.78e-09 | 28000 | 495 | 395 | 2.32e-05 | 875 | 120
| 2219-O | 72000 | 0.33 | 2.84e-09 | 27000 | 170 | 70 | 2.23e-05 | 864 | 170
| 2219-T31 | 72000 | 0.33 | 2.84e-09 | 27000 | 360 | 250 | 2.23e-05 | 864 | 116
| 2219-T37 | 72000 | 0.33 | 2.84e-09 | 27000 | 395 | 315 | 2.23e-05 | 864 | 116
| 2219-T62 | 72000 | 0.33 | 2.84e-09 | 27000 | 415 | 290 | 2.23e-05 | 864 | 120
| 2219-T81 | 72000 | 0.33 | 2.84e-09 | 27000 | 455 | 350 | 2.23e-05 | 864 | 120
| 2219-T87 | 72000 | 0.33 | 2.84e-09 | 27000 | 475 | 395 | 2.23e-05 | 864 | 120
| 2618-T61 (SS) | 74500 | 0.33 | 2.760000003e-09 | 27000 | 441 | 372 | 2.2e-05 | 874.999999 | 145.999999
| 3003 Alloy | 69000 | 0.33 | 2.7e-09 | 27000 | 110.297 | 41.3613 | 2.3e-05 | 1000 | 170
| 3003-O | 69000 | 0.33 | 2.73e-09 | 25000 | 110 | 40 | 2.32e-05 | 893 | 193
| 3003-O, Rod (SS) | 69000 | 0.33 | 2.730000002e-09 | 25000 | 105 | 36 | 2.3e-05 | 893.000008 | 193.000002
| 3003-H12 | 69000 | 0.33 | 2.73e-09 | 25000 | 130 | 125 | 2.32e-05 | 893 | 162
| 3003-H12, Rod (SS) | 69000 | 0.33 | 2.730000002e-09 | 25000 | 130 | 125 | 2.3e-05 | 893.000008 | 161.999999
| 3003-H14 | 69000 | 0.33 | 2.73e-09 | 25000 | 150 | 145 | 2.32e-05 | 893 | 159
| 3003-H14, Rod (SS) | 69000 | 0.33 | 2.730000002e-09 | 25000 | 150 | 145 | 2.3e-05 | 893.000008 | 159.000002
| 3003-H16 | 69000 | 0.33 | 2.73e-09 | 25000 | 180 | 170 | 2.32e-05 | 893 | 157
| 3003-H18 | 69000 | 0.33 | 2.73e-09 | 25000 | 200 | 185 | 2.32e-05 | 893 | 155
| 3003-H18, Rod (SS) | 69000 | 0.33 | 2.730000002e-09 | 25000 | 200 | 185 | 2.3e-05 | 893.000008 | 155.000002
| 3004-H34, Rod (SS) | 68900 | 0.35 | 2.720000001e-09 | 25000 | 241 | 200 | 2.4e-05 | 893.000008 | 163.000002
| 3004-O, Rod (SS) | 68900 | 0.35 | 2.720000001e-09 | 25000 | 179 | 69 | 2.4e-05 | 893.000008 | 163.000002
| 356.0-T6 Permanent Mold cast (SS) | 72400 | 0.33 | 2.68e-09 | 27200 | 228 | 152 | 2.1e-05 | 963 | 151
| 4032-T6 | 79000 | 0.34 | 2.68e-09 | 26000 | 380 | 315 | 1.94e-05 | 850 | 138
| 5052-O | 70000 | 0.33 | 2.68e-09 | 25900 | 195 | 90 | 2.38e-05 | 880 | 137
| 5052-O, Rod (SS) | 70000 | 0.33 | 2.679999999e-09 | 25900 | 195 | 72.39495 | 2.4e-05 | 880.000008 | 137.000003
| 5052-H32 | 70000 | 0.33 | 2.68e-09 | 25900 | 230 | 195 | 2.38e-05 | 880 | 137
| 5052-H34 | 70000 | 0.33 | 2.68e-09 | 25900 | 260 | 215 | 2.38e-05 | 880 | 137
| 5052-H36 | 70000 | 0.33 | 2.68e-09 | 25900 | 275 | 240 | 2.38e-05 | 880 | 127
| 5052-H38 | 70000 | 0.33 | 2.68e-09 | 25900 | 290 | 255 | 2.38e-05 | 880 | 137
| 5052-H38, Rod (SS) | 70000 | 0.33 | 2.679999999e-09 | 25900 | 290 | 255 | 2.4e-05 | 880.000008 | 137.000003
| 5154-O, Rod (SS) | 70300 | 0.33 | 2.659999998e-09 | 25900 | 241 | 139.2741 | 2.4e-05 | 900.000005 | 125.000003
| 5086-H32, Rod (SS) | 71000 | 0.33 | 2.659999998e-09 | 26400 | 290 | 68.94757 | 2.4e-05 | 900.000005 | 125.000003
| 5454-O | 70000 | 0.33 | 2.69e-09 | 26000 | 250 | 115 | 2.36e-05 | 900 | 134
| 5454-H32 | 70000 | 0.33 | 2.69e-09 | 26000 | 275 | 205 | 2.36e-05 | 900 | 134
| 5454-H34 | 70000 | 0.33 | 2.69e-09 | 26000 | 305 | 240 | 2.36e-05 | 900 | 134
| 5454-H111 | 70000 | 0.33 | 2.69e-09 | 26000 | 260 | 180 | 2.36e-05 | 900 | 134
| 5454-H112 | 70000 | 0.33 | 2.69e-09 | 26000 | 250 | 125 | 2.36e-05 | 900 | 134
| 6061 Alloy | 69000 | 0.33 | 2.7e-09 | 26000 | 124.084 | 55.1485 | 2.4e-05 | 1300 | 170
| 6061-O (SS) | 69000 | 0.33 | 2.7e-09 | 26000 | 125 | 62.05282 | 2.4e-05 | 895.999989 | 179.999998
| 6061-T4 (SS) | 69000 | 0.33 | 2.7e-09 | 26000 | 240 | 227.527 | 2.4e-05 | 895.999989 | 153.999999
| 6061-T6 (SS) | 69000 | 0.33 | 2.7e-09 | 26000 | 310 | 275 | 2.4e-05 | 895.999989 | 166.9
| 6063-O | 69000 | 0.33 | 2.7e-09 | 25800 | 90 | 50 | 2.34e-05 | 900 | 218
| 6063-O, Extruded Rod (SS) | 69000 | 0.33 | 2.7e-09 | 25800 | 90 | 41.36854 | 2.3e-05 | 900.000005 | 217.999998
| 6063-T1 | 69000 | 0.33 | 2.7e-09 | 25800 | 150 | 90 | 2.34e-05 | 900 | 193
| 6063-T4 | 69000 | 0.33 | 2.7e-09 | 25800 | 170 | 90 | 2.34e-05 | 900 | 200
| 6063-T5 | 69000 | 0.33 | 2.7e-09 | 25800 | 185 | 145 | 2.34e-05 | 900 | 209
| 6063-T6 | 69000 | 0.33 | 2.7e-09 | 25800 | 240 | 215 | 2.34e-05 | 900 | 209
| 6063-T6, Rod (SS) | 69000 | 0.33 | 2.7e-09 | 25800 | 240 | 215 | 2.3e-05 | 900.000005 | 209.000002
| 6063-T83 | 69000 | 0.33 | 2.7e-09 | 25800 | 255 | 240 | 2.34e-05 | 900 | 201
| 7050-T73510 | 72000 | 0.33 | 2.83e-09 | 26900 | 495 | 435 | 2.36e-05 | 860 | 155
| 7050-T7451 | 72000 | 0.33 | 2.83e-09 | 26900 | 525 | 470 | 2.36e-05 | 860 | 157
| 7050-T7651 | 72000 | 0.33 | 2.83e-09 | 26900 | 550 | 490 | 2.36e-05 | 860 | 153
| 7075-O (SS) | 72000 | 0.33 | 2.810000061e-09 | 26900 | 220 | 95 | 2.4e-05 | 959.999994 | 173.000002
| 7075-T6 (SN) | 72000 | 0.33 | 2.81e-09 | 26900 | 570 | 505 | 2.36e-05 | 960 | 130
| 7075-T6, Plate (SS) | 72000 | 0.33 | 2.810000061e-09 | 26900 | 570 | 505 | 2.4e-05 | 959.999994 | 129.999999
| 7079 Alloy | 72000 | 0.33 | 2.7e-09 | 27000 | 0 | 505 | 2.5e-05 | 960 | 120
| Alumina | 370000 | 0.22 | 3.96e-09 | 150000 | 300 | 0 | 7.4e-06 | 850 | 30
| AA356.0-F | 72400 | 0.33 | 2.68e-09 | 27200 | 145 | 0 | 2.14e-05 | 963 | 167
| AA380.0-F die | 71000 | 0.33 | 2.76e-09 | 26500 | 317 | 159 | 2.12e-05 | 963 | 109
| C355.0-T61 Permanent Mold cast (SS) | 69600 | 0.33 | 2.71e-09 | 26500 | 276 | 207 | 2.2e-05 | 963 | 151
| Aluminium Bronze | 110000 | 0.3 | 7.4e-09 | 43000 | 551.485 | 275.742 | 1.7e-05 | 380 | 56
| Beryllium Copper, UNS C17000 | 115000 | 0.3 | 8.26e-09 | 50000 | 483 | 221 | 1.67e-05 | 0 | 118
| Beryllium Copper, UNS C17200 | 125000 | 0.3 | 8.25e-09 | 50000 | 469 | 172 | 1.67e-05 | 0 | 105
| Beryllium Copper, UNS C17300 | 125000 | 0.3 | 8.25e-09 | 50000 | 469 | 172 | 1.67e-05 | 0 | 105
| Beryllium S-65C, Vacuum Hot Pressed | 303000 | 0.07 | 1.844e-09 | 135000 | 290 | 207 | 1.15e-05 | 0 | 216
| Beryllium S-200F, Vacuum Hot Pressed | 303400 | 0.18 | 1.85e-09 | 135000 | 324 | 241 | 1.14e-05 | 0 | 216.3
| Brass | 100000 | 0.33 | 8.5e-09 | 37000 | 478.413 | 239.689 | 1.8e-05 | 390 | 110
| Chromium Copper, UNS C18200 | 130000 | 0 | 8.89e-09 | 50000 | 234 | 97 | 1.76e-05 | 0 | 171
| Copper | 110000 | 0.37 | 8.9e-09 | 40000 | 394.38 | 258.646 | 2.4e-05 | 390 | 390
| Commercial Bronze, UNS C22000 (90-10 Bronze) | 115000 | 0 | 8.8e-09 | 44000 | 255 | 69 | 1.84e-05 | 0 | 189
| Copper-Cobalt-Beryllium alloy, UNS C17500 | 125000 | 0 | 8.75e-09 | 0 | 310 | 172 | 1.76e-05 | 0 | 0
| Free-Cutting Brass, UNS C36000 | 97000 | 0 | 8.49e-09 | 37000 | 338 | 124 | 2.05e-05 | 0 | 115
| High-leaded brass, UNS C34200 | 105000 | 0 | 8.5e-09 | 39000 | 338 | 117 | 2.03e-05 | 0 | 115
| Leaded Commercial Bronze | 110000 | 0.37 | 8.7e-09 | 41000 | 255.062 | 82.7227 | 3.2e-05 | 340 | 26
| Manganese Bronze | 110000 | 0.37 | 8.3e-09 | 39000 | 448.081 | 206.807 | 2.2e-05 | 380 | 9.6
| Nickel silver 65-12, UNS C75700 | 125000 | 0 | 8.69e-09 | 47000 | 359 | 124 | 1.62e-05 | 0 | 40
| Phosphor bronze 10% D, UNS C52400 | 110000 | 0 | 8.78e-09 | 41000 | 455 | 193 | 1.84e-05 | 0 | 50
| Tin Bearing Bronze | 1100000 | 0.33 | 8.3e-09 | 37000 | 261.955 | 110.297 | 1.8e-05 | 380 | 47
| Wrought Copper | 110000 | 0.33 | 8.4e-09 | 40000 | 0 | 0 | 2e-05 | 380 | 230
| Commercially Pure titanium (Ti-55) UNS R50550* | 105000 | 0.37 | 4.5e-09 | 45000 | 440 | 377 | 9e-06 | 523 | 19.9
| Commercially Pure CP-Ti UNS R50700 Grade 4 (SS) | 105000 | 0.37 | 4.51e-09 | 45000 | 550 | 500 | 9e-06 | 530 | 17.2
| Commercially Pure CP-Ti UNS R50400 (SS) | 105000 | 0.37 | 4.51e-09 | 45000 | 344 | 370 | 9e-06 | 0 | 16.4
| Commercially Pure Grade 2 Textured (SS) | 105000 | 0.33 | 4.51e-09 | 0 | 485 | 345 | 9e-06 | 0 | 21.79
| Commercially Pure grade 2 longitudinal (SS) | 105000 | 0.33 | 4.51e-09 | 0 | 485 | 345 | 9e-06 | 0 | 21.79
| Ti-3Al-8V-6Cr-4Mo-4Zr (SS) | 104000 | 0.33 | 4.820000081e-09 | 40000 | 1220 | 1034.214 | 8e-06 | 514.99998 | 6.2
| Ti-5Al-2.5Sn Annealed (SS) | 110300 | 0.31 | 4.4800001e-09 | 48000 | 861 | 744.63379 | 9e-06 | 530.000009 | 7.8
| Ti-6Al-2Sn-2Zr-2Mo-2Cr-0.25Si (SS) | 123000 | 0.33 | 4.6500001e-09 | 46000 | 1160 | 1070 | 9e-06 | 499.999993 | 7.8
| Ti-6Al-4VSolution treated and aged (SS) | 104800.31 | 0.31 | 4.428784e-09 | 41023.807 | 827.37088 | 1050 | 9e-06 | 586.04 | 6.7
| Ti-8Al-1Mo-1V annealed sheet (SS) | 120000 | 0.32 | 4.36999992e-09 | 46000 | 937 | 930.7922 | 8e-06 | 501.99998 | 6
| Ti-8Mn annealed sheet (SS) | 115000 | 0.33 | 4.73e-09 | 49000 | 900 | 0.79289709 | 9e-06 | 494.999984 | 10.9
| Ti-10V-2Fe-3Al Solution Treated Bar (SS) | 110000 | 0.33 | 4.6500001e-09 | 41000 | 1000 | 827.3709 | 1e-05 | 524.999999 | 7.8
| TIMETAL 35A CP Titanium (ASTM Grade 1) 99.1 Ti | 105000 | 0.34 | 4.51e-09 | 0 | 345 | 220 | 8.6e-06 | 0 | 21.97
| Titanium Ti-5Al-2.5Sn | 110300 | 0.31 | 4.48e-09 | 48000 | 861 | 827 | 9.4e-06 | 530 | 7.8
| Titanium Ti-8Al-1Mo-1V | 120000 | 0.32 | 4.37e-09 | 46000 | 937 | 910 | 8.5e-06 | 502 | 6
| Titanium Ti-8Mn, Annealed | 115000 | 0.33 | 4.73e-09 | 49000 | 900 | 810 | 8.6e-06 | 495 | 10.9
| Titanium Ti-13V-11Cr-3Al Solution Treated | 99000 | 0.3 | 4.82e-09 | 43000 | 990 | 830 | 9.67e-06 | 545 | 6.9
| Zinc AC43A (Zn-4Al-2.5Cu-0.04Mg; Number 2 Die Casting Alloy; Zamak 2), Die Cast | 85500 | 0.3 | 6.6e-09 | 0 | 358 | 0 | 2.78e-05 | 418.7 | 104.7
| Zinc AG40A (Zn-4Al-0.4Mg; Zamak 3), Cast | 85000 | 0.3 | 6.6e-09 | 0 | 285 | 0 | 2.74e-05 | 420 | 113
| Zinc AC41A Alloy, As Cast | 85000 | 0.3 | 6.7e-09 | 0 | 330 | 0 | 2.74e-05 | 420 | 108.9
| Zinc Alloy 7; AG40B; Zn-4Al-0.015Mg | 85000 | 0.3 | 6.6e-09 | 0 | 285 | 285 | 2.74e-05 | 418.7 | 113
| Duranickel&#174; 301 !-- Added &#174; which adds a registered trademark symbol -- | 210000 | 0.34 | 8.2e-09 | 77000 | 620.42 | 344.678 | 1.5e-05 | 590 | 24
| Magnesium Alloy | 210000 | 0.34 | 8.2e-09 | 77000 | 0 | 0 | 1.5e-05 | 590 | 24
| Monel&#174; 400 !-- Added &#174; which adds a registered trademark symbol -- | 180000 | 0.34 | 8.8e-09 | 67000 | 448.081 | 220.594 | 1.4e-05 | 430 | 22
| Nylon 101 | 1000 | 0.3 | 1.15e-09 | 0 | 79.289709 | 60 | 1e-06 | 1500 | 0.53
| ABS | 2000 | 0.394 | 1.02e-09 | 318.9 | 30 | 0 | 0 | 1386 | 0.2256
| ABS PC | 2410 | 0.3897 | 1.07e-09 | 862.2 | 40 | 0 | 0 | 1900 | 0.2618
| Acrylic (Medium-high impact) | 2400 | 0.35 | 1.2e-09 | 890 | 48.7 | 48.4 | 5.2e-05 | 1500 | 0.21
| Delrin 2700 NC010, Low Viscosity Acetal Copolymer (SS) | 2900 | 0.3 | 1.41e-10 | 0 | 40.7 | 63 | 0 | 0 | 0
| Nylon 610 | 8300 | 0.28 | 1.4e-09 | 3200 | 62.1 | 68.9 | 3e-05 | 1500 | 0.53
| PA Type 6 | 2620 | 0.34 | 1.12e-09 | 970.4 | 90 | 0 | 0 | 1601 | 0.233
| PBT General Purpose | 1930 | 0.3902 | 1.3e-09 | 690.2 | 56.5 | 0 | 0 | 1421 | 0.2741
| PC High Viscosity | 2320 | 0.3912 | 1.19e-09 | 829.1 | 62.7 | 0 | 0 | 1535 | 0.189
| PE High Density | 1070 | 0.4101 | 9.52e-10 | 377.2 | 22.1 | 0 | 0 | 1796 | 0.461
| PE LowMedium Density | 172 | 0.439 | 9.17e-10 | 59.4 | 13.27 | 0 | 0 | 1842 | 0.322
| POM Acetal Copolymer | 2600 | 0.3859 | 1.39e-09 | 932.8 | 71.5 | 60.6 | 0 | 1378 | 0.221
| PP Copolymer | 896 | 0.4103 | 8.9e-10 | 315.8 | 27.6 | 0 | 0 | 1881 | 0.147
| PS MediumHigh Flow | 2280 | 0.387 | 1.04e-09 | 817.3 | 35.9 | 0 | 0 | 1691 | 0.121
| PVC 0.007 Plasticized | 6 | 0.47 | 1.29e-09 | 2 | 13 | 0 | 0 | 1600 | 0.16
| PVC Rigid | 2410 | 0.3825 | 1.3e-09 | 866.7 | 40.7 | 0 | 0 | 1355 | 0.147
| Very Low Density PE (SS) | 172.3689 | 0.3 | 9.05000005e-10 | 0 | 34 | 6.894757 | 0 | 1841.999989 | 0.322
| Perspex (TM) GS Acrylic Cast Sheet | 0 | 0 | 1.19e-09 | 0 | 75 | 0 | 0 | 0 | 0
| PTFE (general) | 0 | 0 | 2.32e-09 | 0 | 7.58 | 0 | 0 | 0 | 0
| Beryllium (Be) | 303000 | 0.7 | 1.844e-09 | 135000 | 370 | 240 | 1.15e-05 | 0 | 216
| Cobalt (Co) | 211000 | 0.31 | 8.9e-09 | 88000 | 235 | 0 | 1.2e-05 | 410 | 69
| Molybdenum (Mo) | 320000 | 0.38 | 1e-08 | 120000 | 500 | 325 | 5e-06 | 270 | 150
| Nickel (Ni) | 210000 | 0.31 | 8.5e-09 | 79000 | 317 | 59 | 1.7e-05 | 460 | 43
| Pure Gold | 78000 | 0.42 | 1.9e-08 | 26000 | 103 | 0 | 1.4e-05 | 130 | 300
| Pure Lead (Pb) | 14000 | 0.4 | 1.1e-08 | 49000 | 0 | 0 | 5.3e-05 | 130 | 35
| Pure Silver (Ag) | 71000 | 0.37 | 1.1e-08 | 25000 | 125 | 0 | 2e-05 | 230 | 420
| Titanium (Ti) | 110000 | 0.3 | 4.6e-09 | 43000 | 235 | 140 | 8.8e-06 | 460 | 22
| Tungsten (W) | 400000 | 0.28 | 1.9e-08 | 160000 | 310 | 750 | 4.5e-06 | 130 | 200
| Vanadium (V) | 140000 | 0.36 | 6.1e-09 | 51000 | 53 | 0 | 8.3e-06 | 500 | 31
| Zirconium (Zr) | 99000 | 0.34 | 6.6e-09 | 36000 | 350 | 59 | 1.1e-05 | 290 | 1.7
| Air（空气） | 0 | 0 | 1.1e-12 | 0 | 0 | 0 | 0 | 1000 | 0.027
| Ceramic Porcelain（陶瓷） | 220590 | 0.22 | 2.3e-09 | 90407 | 172.34 | 0 | 1.08e-05 | 877.96 | 1.4949
| Glass（玻璃） | 68935 | 0.23 | 2.4576e-09 | 28022 | 0 | 0 | 9e-06 | 834.61 | 0.74976
| Rubber（橡胶） | 6.1 | 0.49 | 1e-09 | 2.9 | 13.7871 | 9.23737 | 0.00067 | 0 | 0.14
| Water（水） | 0 | 0 | 1e-09 | 0 | 0 | 0 | 0 | 4200 | 0.61